## filterdata
Filter-Type |  | Filter-Code |  | Thick | Spectral Transmittance Table | [93 empty] | Catalogue Thickness | Spectral Absorbance | [93 empty] | Index-mumber | [12 empty] | Reflaction Factor | Abbe-number |  | Color Spesifications | [6 empty] | Chimic | Properties | Termic | Properties | Mechanic |  | Properties | Other | Properties | Tolerances of Transmittance & Wavelength |  |  |  | SCHOTT GLASS | HOYA GLASS
| LITERAL | CWL (CWLHM) | FWHM | CT | 200 | 210 | 220 | 230 | 240 | 250 | 260 | 270 | 280 | 290 | 300 | 310 | 320 | 330 | 340 | 350 | 360 | 370 | 380 | 390 | 400 | 410 | 420 | 430 | 440 | 450 | 460 | 470 | 480 | 490 | 500 | 510 | 520 | 530 | 540 | 550 | 560 | 570 | 580 | 590 | 600 | 610 | 620 | 630 | 640 | 650 | 660 | 670 | 680 | 690 | 700 | 710 | 720 | 730 | 740 | 750 | 760 | 780 | 800 | 820 | 840 | 860 | 880 | 900 | 920 | 940 | 960 | 980 | 1000 | 1050 | 1100 | 1150 | 1200 | 1250 | 1300 | 1350 | 1400 | 1450 | 1500 | 1600 | 1700 | 1800 | 1900 | 2000 | 2100 | 2200 | 2300 | 2400 | 2500 | 2600 | 2700 | 2800 | 2900 | 3000 | mm | 200 | 210 | 220 | 230 | 240 | 250 | 260 | 270 | 280 | 290 | 300 | 310 | 320 | 330 | 340 | 350 | 360 | 370 | 380 | 390 | 400 | 410 | 420 | 430 | 440 | 450 | 460 | 470 | 480 | 490 | 500 | 510 | 520 | 530 | 540 | 550 | 560 | 570 | 580 | 590 | 600 | 610 | 620 | 630 | 640 | 650 | 660 | 670 | 680 | 690 | 700 | 710 | 720 | 730 | 740 | 750 | 760 | 780 | 800 | 820 | 840 | 860 | 880 | 900 | 920 | 940 | 960 | 980 | 1000 | 1050 | 1100 | 1150 | 1200 | 1250 | 1300 | 1350 | 1400 | 1450 | 1500 | 1600 | 1700 | 1800 | 1900 | 2000 | 2100 | 2200 | 2300 | 2400 | 2500 | 2600 | 2700 | 2800 | 2900 | 3000 | i | h | g | F' | F | e | d | D | C' | C | r | A' | t | P | Ve | Vd | Ax | Ay | Тa | Bx | By | Tb | Thick | FR* | SR* | Tg | CTE | SG | HG | Beta | Bubble | Visual Color | ST-T (%) | ST-WL (nm) | ES-T (%) | ES-WL (nm) | Equivalent | Equivalent
UVC: ULTRA-VIOLET
UVC1 | BP | 330 | 140 | 2.5 | 1e-08 | 1.778279e-08 | 3.162278e-08 | 0.005011872 | 0.1584893 | 0.4650504 | 0.6606934 | 0.7717915 | 0.8659643 | 0.9278975 | 0.9549926 | 0.9660509 | 0.9772372 | 0.9828789 | 0.9772372 | 0.971628 | 0.9549926 | 0.9120108 | 0.817523 | 0.5821032 | 0.2660725 | 0.06683439 | 0.01584893 | 0.004466836 | 0.002660725 | 0.002113489 | 0.001778279 | 0.001 | 0.0004731513 | 0.0002660725 | 5.623413e-05 | 1.333521e-05 | 1.778279e-06 | 1e-06 | 5.623413e-07 | 5.623413e-07 | 1.333521e-07 | 7.498942e-09 | 1.778279e-09 | 5.623413e-09 | 1e-08 | 1.778279e-08 | 3.162278e-08 | 7.498942e-08 | 1e-06 | 4.216965e-05 | 0.001333521 | 0.02511886 | 0.1258925 | 0.3349654 | 0.5011872 | 0.5922431 | 0.6309573 | 0.6130558 | 0.578762 | 0.5308844 | 0.4869675 | 0.4097321 | 0.3447466 | 0.2985383 | 0.2818383 | 0.2511886 | 0.2371374 | 0.2371374 | 0.2238721 | 0.2371374 | 0.2371374 | 0.2511886 | 0.2660725 | 0.2818383 | 0.2238721 | 0.1496236 | 0.1 | 0.07498942 | 0.06309573 | 0.05308844 | 0.05623413 | 0.06683439 | 0.06683439 | 0.06683439 | 0.06683439 | 0.08413951 | 0.1 | 0.1412538 | 0.1778279 | 0.1995262 | 0.2371374 | 0.2660725 | 0.2511886 | 0.2343931 | 0.2113489 | 0.1188502 | 0.02660725 | 0.001778279 | 2.5 | 3.2 | 3.1 | 3 | 0.92 | 0.32 | 0.133 | 0.072 | 0.045 | 0.025 | 0.013 | 0.008 | 0.006 | 0.004 | 0.003 | 0.004 | 0.005 | 0.008 | 0.016 | 0.035 | 0.094 | 0.23 | 0.47 | 0.72 | 0.94 | 1.03 | 1.07 | 1.1 | 1.2 | 1.33 | 1.43 | 1.7 | 1.95 | 2.3 | 2.4 | 2.5 | 2.5 | 2.75 | 3.25 | 3.5 | 3.3 | 3.2 | 3.1 | 3 | 2.85 | 2.4 | 1.75 | 1.15 | 0.64 | 0.36 | 0.19 | 0.12 | 0.091 | 0.08 | 0.085 | 0.095 | 0.11 | 0.125 | 0.155 | 0.185 | 0.21 | 0.22 | 0.24 | 0.25 | 0.25 | 0.26 | 0.25 | 0.25 | 0.24 | 0.23 | 0.22 | 0.26 | 0.33 | 0.4 | 0.45 | 0.48 | 0.51 | 0.5 | 0.47 | 0.47 | 0.47 | 0.47 | 0.43 | 0.4 | 0.34 | 0.3 | 0.28 | 0.25 | 0.23 | 0.24 | 0.2520221 | 0.27 | 0.37 | 0.63 | 1.1 | [7 empty] | 1.54 | [5 empty] | 0.9135129 |  |  | 0.384 | 0.19 | 2 | 0.237 | 0.106 | 1.9 | 1 | D | 1 | 490 | 89 | 2.84 | 0.39 | 1.8 | 0.2 | ultra-violet | 10 | 15 | 5 | 10 | UG5 | U330
UVC2 | BP | 330 | 80 | 2.5 | 3.162278e-14 | 5.623413e-14 | 1e-13 | 3.162278e-10 | 1.778279e-07 | 0.0002511886 | 0.02113489 | 0.1412538 | 0.3758374 | 0.5956621 | 0.7370552 | 0.8081649 | 0.851138 | 0.8609938 | 0.8462526 | 0.8128305 | 0.7286182 | 0.5370318 | 0.2113489 | 0.009440609 | 3.162278e-06 | 3.162278e-12 | 1e-15 | 1e-15 | 1e-15 | 1e-15 | 1e-15 | 1e-15 | 1e-15 | 1e-15 | 1e-15 | 1e-15 | 1e-15 | 1e-15 | 1e-15 | 1e-15 | 1e-15 | 1e-15 | 1e-15 | 1e-15 | 1e-15 | 1e-15 | 1e-15 | 1e-15 | 1e-15 | 1.778279e-14 | 1e-09 | 2.371374e-06 | 0.0003981072 | 0.008912509 | 0.02371374 | 0.04466836 | 0.05956621 | 0.04466836 | 0.02660725 | 0.01333521 | 0.005308844 | 0.0006683439 | 0.0001778279 | 4.216965e-05 | 1.333521e-05 | 5.623413e-06 | 4.216965e-06 | 4.216965e-06 | 4.216965e-06 | 5.623413e-06 | 1e-05 | 1.778279e-05 | 5.623413e-05 | 0.0002371374 | 0.0005011872 | 0.0001333521 | 4.216965e-05 | 1.778279e-05 | 3.162278e-06 | 1.333521e-06 | 1e-06 | 1e-06 | 1e-06 | 1e-06 | 3.162278e-06 | 3.162278e-06 | 3.162278e-06 | 1.778279e-05 | 5.623413e-05 | 0.0001778279 | 0.0005623413 | 0.001258925 | 0.002371374 | 0.003162278 | 0.002371374 | 0.0004216965 | 1.778279e-05 | 3.162278e-06 | 2.5 | 5.4 | 5.3 | 5.2 | 3.8 | 2.7 | 1.44 | 0.67 | 0.34 | 0.17 | 0.09 | 0.053 | 0.037 | 0.028 | 0.026 | 0.029 | 0.036 | 0.055 | 0.108 | 0.27 | 0.81 | 2.2 | 4.6 | 6 | 6 | 6 | 6 | 6 | 6 | 6 | 6 | 6 | 6 | 6 | 6 | 6 | 6 | 6 | 6 | 6 | 6 | 6 | 6 | 6 | 6 | 6 | 5.5 | 3.6 | 2.25 | 1.36 | 0.82 | 0.65 | 0.54 | 0.49 | 0.54 | 0.63 | 0.75 | 0.91 | 1.27 | 1.5 | 1.75 | 1.95 | 2.1 | 2.15 | 2.15 | 2.15 | 2.1 | 2 | 1.9 | 1.7 | 1.45 | 1.32 | 1.55 | 1.75 | 1.9 | 2.2 | 2.35 | 2.4 | 2.4 | 2.4 | 2.4 | 2.2 | 2.2 | 2.2 | 1.9 | 1.7 | 1.5 | 1.3 | 1.16 | 1.05 | 1 | 1.05 | 1.35 | 1.9 | 2.2 | [7 empty] | 1.557 | [5 empty] | 0.9093965 |  |  | 0.719 | 0.257 | 0.072 | 0.663 | 0.231 | 0.036 | 1 | D | 1 | 480 | 93 | 2.65 | 0.51 | 1.8 | 0.3 | ultra-violet | 10 | 15 | 5 | 10 | UG11 | U340
UVC5 | BP | 330 | 140 | 2.5 | 3.162278e-11 | 5.623413e-11 | 1e-10 | 0.0005956621 | 0.1059254 | 0.4466836 | 0.695825 | 0.817523 | 0.9015711 | 0.9440609 | 0.9605058 | 0.971628 | 0.9828789 | 0.9828789 | 0.9828789 | 0.9660509 | 0.949511 | 0.8912509 | 0.7328245 | 0.3981072 | 0.09440609 | 0.006683439 | 0.0004466836 | 5.623413e-05 | 2.371374e-05 | 5.623413e-05 | 0.0001778279 | 0.0005308844 | 0.001188502 | 0.001496236 | 0.001188502 | 0.0007079458 | 0.0002818383 | 0.0001778279 | 0.0001995262 | 0.0002238721 | 0.0001 | 2.371374e-05 | 5.623413e-06 | 1e-05 | 2.371374e-05 | 4.216965e-05 | 5.623413e-05 | 0.0001 | 0.0004216965 | 0.002660725 | 0.01778279 | 0.08912509 | 0.2238721 | 0.4097321 | 0.5308844 | 0.5754399 | 0.5559043 | 0.5217951 | 0.4677351 | 0.3981072 | 0.3447466 | 0.2511886 | 0.1995262 | 0.1584893 | 0.1412538 | 0.1258925 | 0.1258925 | 0.1258925 | 0.1333521 | 0.1496236 | 0.1678804 | 0.1883649 | 0.2113489 | 0.2660725 | 0.2660725 | 0.2113489 | 0.1496236 | 0.1188502 | 0.08413951 | 0.07079458 | 0.06309573 | 0.06309573 | 0.06309573 | 0.07943282 | 0.1 | 0.1 | 0.1 | 0.1059254 | 0.1258925 | 0.1412538 | 0.1584893 | 0.1678804 | 0.1678804 | 0.1620819 | 0.1412538 | 0.1 | 0.03548134 | 0.002985383 | 2.5 | 4.2 | 4.1 | 4 | 1.29 | 0.39 | 0.14 | 0.063 | 0.035 | 0.018 | 0.01 | 0.007 | 0.005 | 0.003 | 0.003 | 0.003 | 0.006 | 0.009 | 0.02 | 0.054 | 0.16 | 0.41 | 0.87 | 1.34 | 1.7 | 1.85 | 1.7 | 1.5 | 1.31 | 1.17 | 1.13 | 1.17 | 1.26 | 1.42 | 1.5 | 1.48 | 1.46 | 1.6 | 1.85 | 2.1 | 2 | 1.85 | 1.75 | 1.7 | 1.6 | 1.35 | 1.03 | 0.7 | 0.42 | 0.26 | 0.155 | 0.11 | 0.096 | 0.102 | 0.113 | 0.132 | 0.16 | 0.185 | 0.24 | 0.28 | 0.32 | 0.34 | 0.36 | 0.36 | 0.36 | 0.35 | 0.33 | 0.31 | 0.29 | 0.27 | 0.23 | 0.23 | 0.27 | 0.33 | 0.37 | 0.43 | 0.46 | 0.48 | 0.48 | 0.48 | 0.44 | 0.4 | 0.4 | 0.4 | 0.39 | 0.36 | 0.34 | 0.32 | 0.31 | 0.31 | 0.3161062 | 0.34 | 0.4 | 0.58 | 1.01 | [7 empty] | 1.54 | [5 empty] | 0.9135129 |  |  | 0.488 | 0.355 | 3 | 0.349 | 0.325 | 3 | 1 | D | 2 | 480 | 104 | 2.84 | 0.4 | 1.8 | 0.2 | ultra-violet | 10 | 15 | 5 | 10 | UG5 | U330
UVC6 | BP | 360 | 60 | 2.5 | 1.778279e-16 | 1.778279e-16 | 1.778279e-16 | 1.778279e-16 | 3.162278e-16 | 5.623413e-16 | 1e-15 | 1.778279e-08 | 4.216965e-05 | 0.005011872 | 0.06309573 | 0.2371374 | 0.4731513 | 0.6531306 | 0.7717915 | 0.817523 | 0.8269895 | 0.7629569 | 0.5495409 | 0.1778279 | 0.008413951 | 2.371374e-05 | 1e-08 | 1.778279e-11 | 1.778279e-13 | 1.778279e-14 | 1.778279e-14 | 5.623413e-13 | 1e-13 | 1e-13 | 3.162278e-14 | 3.162278e-15 | 1e-15 | 1e-15 | 1e-15 | 3.162278e-15 | 1e-14 | 1e-15 | 1e-15 | 1e-15 | 1e-15 | 1e-15 | 1e-15 | 1e-15 | 1e-15 | 1e-15 | 1e-15 | 3.162278e-13 | 5.623413e-08 | 7.498942e-05 | 0.005623413 | 0.03548134 | 0.09440609 | 0.1678804 | 0.1995262 | 0.1778279 | 0.1258925 | 0.06683439 | 0.03758374 | 0.02113489 | 0.01122018 | 0.007079458 | 0.005623413 | 0.004731513 | 0.004466836 | 0.003981072 | 0.003981072 | 0.003758374 | 0.003349654 | 0.001778279 | 0.0008912509 | 0.0003162278 | 0.0001778279 | 0.0001333521 | 0.0001333521 | 0.0003162278 | 0.0003162278 | 0.0001778279 | 0.0001 | 0.0001 | 0.0001333521 | 0.0001 | 0.0001778279 | 0.0005623413 | 0.001333521 | 0.001995262 | 0.007498942 | 0.007943282 | 0.01778279 | 0.05011872 | 0.03162278 | 0.02660725 | 0.03758374 | 0.04731513 | 2.5 | 6.3 | 6.3 | 6.3 | 6.3 | 6.2 | 6.1 | 6 | 3.1 | 1.75 | 0.92 | 0.48 | 0.25 | 0.13 | 0.074 | 0.045 | 0.035 | 0.033 | 0.047 | 0.104 | 0.3 | 0.83 | 1.85 | 3.2 | 4.3 | 5.1 | 5.5 | 5.5 | 4.9 | 5.2 | 5.2 | 5.4 | 5.8 | 6 | 6 | 6 | 5.8 | 5.6 | 6 | 6 | 6 | 6 | 6 | 6 | 6 | 6 | 6 | 6 | 5 | 2.9 | 1.65 | 0.9 | 0.58 | 0.41 | 0.31 | 0.28 | 0.3 | 0.36 | 0.47 | 0.57 | 0.67 | 0.78 | 0.86 | 0.9 | 0.93 | 0.94 | 0.96 | 0.96 | 0.97 | 0.99 | 1.1 | 1.22 | 1.4 | 1.5 | 1.55 | 1.55 | 1.4 | 1.4 | 1.5 | 1.6 | 1.6 | 1.55 | 1.6 | 1.5 | 1.3 | 1.15 | 1.08 | 0.85 | 0.84 | 0.7 | 0.52 | 0.6 | 0.63 | 0.57 | 0.53 | [7 empty] | 1.52 | [5 empty] | 0.918318 |  |  | - | - | 0.037 | 0.378 | 0.101 | 0.018 | 1 | A | 1 | 490 | 92 | 2.58 | 1.05 | 2.9 | 0.3 | ultra-violet | 10 | 15 | 5 | 10 | UG1 | U360
UVC8 | BP | 350 | 50 | 1.5 | 3.548134e-10 | 3.548134e-10 | 5.011872e-10 | 7.079458e-10 | 7.079458e-10 | 1e-09 | 1.778279e-07 | 1.584893e-05 | 0.0007079458 | 0.01428894 | 0.08609938 | 0.2344229 | 0.4073803 | 0.5655878 | 0.6839116 | 0.7404573 | 0.6886523 | 0.6230171 | 0.4216965 | 0.1717908 | 0.03758374 | 0.005821032 | 0.001412538 | 0.0005011872 | 0.0003548134 | 0.0003548134 | 0.0003548134 | 0.0002113489 | 8.912509e-05 | 3.758374e-05 | 1.584893e-05 | 7.943282e-06 | 5.623413e-06 | 7.943282e-06 | 2.238721e-05 | 2.238721e-05 | 5.623413e-06 | 1.412538e-06 | 1.778279e-07 | 1.778279e-07 | 1.778279e-07 | 7.079458e-07 | 1.995262e-06 | 1.412538e-06 | 1.995262e-06 | 2.818383e-06 | 7.943282e-06 | 7.498942e-05 | 0.0005956621 | 0.005623413 | 0.03507519 | 0.1059254 | 0.1972423 | 0.2691535 | 0.3198895 | 0.3311311 | 0.3198895 | 0.2691535 | 0.2344229 | 0.2113489 | 0.2041738 | 0.1972423 | 0.1972423 | 0.1972423 | 0.1972423 | 0.1972423 | 0.1905461 | 0.1905461 | 0.1778279 | 0.144544 | 0.1023293 | 0.0724436 | 0.05308844 | 0.02660725 | 0.01698244 | 0.01698244 | 0.01428894 | 0.01428894 | 0.01083927 | 0.01083927 | 0.01380384 | 0.01380384 | 0.01380384 | 0.01584893 | 0.02851018 | 0.0402717 | 0.06095369 | 0.07762471 | 0.1303167 | 0.1659587 | 0.1905461 | 0.2187762 | 0.1548817 | 0.08035261 | 1.5 | 6.3 | 6.3 | 6.2 | 6.1 | 6.1 | 6 | 4.5 | 3.2 | 2.1 | 1.23 | 0.71 | 0.42 | 0.26 | 0.165 | 0.11 | 0.087 | 0.108 | 0.137 | 0.25 | 0.51 | 0.95 | 1.49 | 1.9 | 2.2 | 2.3 | 2.3 | 2.3 | 2.45 | 2.7 | 2.95 | 3.2 | 3.4 | 3.5 | 3.4 | 3.1 | 3.1 | 3.5 | 3.9 | 4.5 | 4.5 | 4.5 | 4.1 | 3.8 | 3.9 | 3.8 | 3.7 | 3.4 | 2.75 | 2.15 | 1.5 | 0.97 | 0.65 | 0.47 | 0.38 | 0.33 | 0.32 | 0.33 | 0.38 | 0.42 | 0.45 | 0.46 | 0.47 | 0.47 | 0.47 | 0.47 | 0.47 | 0.48 | 0.48 | 0.5 | 0.56 | 0.66 | 0.76 | 0.85 | 1.05 | 1.18 | 1.18 | 1.23 | 1.23 | 1.31 | 1.31 | 1.24 | 1.24 | 1.24 | 1.2 | 1.03 | 0.93 | 0.81 | 0.74 | 0.59 | 0.52 | 0.48 | 0.44 | 0.54 | 0.73 | [7 empty] | 1.509 | [5 empty] | 0.9209415 |  |  | - | - | 0.028 | 0.191 | 0.023 | 0.018 | 1 | A | 5 | 540 | 60 | 2.46 | 1.11 | 2.8 | 0.3 | ultra-violet | 10 | 15 | 5 | 10 | UG1 | U350
VC: VIOLET (COBALT BLUE)
VC1 | BP | 390 | 90 | 2.5 | 1.778279e-16 | 1.778279e-16 | 3.162278e-16 | 5.623413e-16 | 5.623413e-16 | 5.623413e-16 | 5.623413e-16 | 5.623413e-16 | 1e-15 | 1.778279e-14 | 3.162278e-07 | 0.0003162278 | 0.01059254 | 0.07943282 | 0.2371374 | 0.4365158 | 0.6493816 | 0.7943282 | 0.8269895 | 0.8269895 | 0.8128305 | 0.7498942 | 0.6606934 | 0.5432503 | 0.4216965 | 0.2985383 | 0.1778279 | 0.06683439 | 0.01678804 | 0.002511886 | 0.0003981072 | 4.216965e-05 | 1.778279e-06 | 2.371374e-07 | 2.371374e-07 | 1.778279e-06 | 5.623413e-06 | 5.623413e-07 | 5.623413e-09 | 1e-10 | 1e-10 | 3.162278e-10 | 3.162278e-10 | 1.778279e-10 | 1e-10 | 1.778279e-10 | 1e-09 | 1.333521e-07 | 3.162278e-05 | 0.001778279 | 0.01333521 | 0.03548134 | 0.06683439 | 0.08413951 | 0.09440609 | 0.09440609 | 0.09440609 | 0.09440609 | 0.09440609 | 0.09440609 | 0.1 | 0.1122018 | 0.1188502 | 0.1258925 | 0.1412538 | 0.1584893 | 0.1678804 | 0.1778279 | 0.1778279 | 0.1584893 | 0.1122018 | 0.05956621 | 0.02511886 | 0.01496236 | 0.01412538 | 0.01995262 | 0.02371374 | 0.01883649 | 0.01678804 | 0.02818383 | 0.03349654 | 0.04216965 | 0.1188502 | 0.2511886 | 0.3758374 | 0.5011872 | 0.6309573 | 0.7079458 | 0.7943282 | 0.7079458 | 0.4466836 | 0.3162278 | 0.2818383 | 0.2985383 | 2.5 | 6.3 | 6.3 | 6.2 | 6.1 | 6.1 | 6.1 | 6.1 | 6.1 | 6 | 5.5 | 2.6 | 1.4 | 0.79 | 0.44 | 0.25 | 0.144 | 0.075 | 0.04 | 0.033 | 0.033 | 0.036 | 0.05 | 0.072 | 0.106 | 0.15 | 0.21 | 0.3 | 0.47 | 0.71 | 1.04 | 1.36 | 1.75 | 2.3 | 2.65 | 2.65 | 2.3 | 2.1 | 2.5 | 3.3 | 4 | 4 | 3.8 | 3.8 | 3.9 | 4 | 3.9 | 3.6 | 2.75 | 1.8 | 1.1 | 0.75 | 0.58 | 0.47 | 0.43 | 0.41 | 0.41 | 0.41 | 0.41 | 0.41 | 0.41 | 0.4 | 0.38 | 0.37 | 0.36 | 0.34 | 0.32 | 0.31 | 0.3 | 0.3 | 0.32 | 0.38 | 0.49 | 0.64 | 0.73 | 0.74 | 0.68 | 0.65 | 0.69 | 0.71 | 0.62 | 0.59 | 0.55 | 0.37 | 0.24 | 0.17 | 0.12 | 0.08 | 0.06 | 0.04 | 0.06 | 0.14 | 0.2 | 0.22 | 0.21 | [7 empty] | 1.524 | [5 empty] | 0.9173605 |  |  | 0.1597 | 0.0172 | 0.16 | 0.1605 | 0.0155 | 0.41 | 2 | C | 1 | 520 | 103 | 2.53 | 1.11 | 2.6 | 0.2 | violet (cobalt blue) | 10 | 15 | 5 | 10 | BG25 | B390
VC6 | BP | 370 | 120 | 2.5 | 1.778279e-16 | 1.778279e-16 | 3.162278e-16 | 5.623413e-16 | 1e-15 | 1.778279e-09 | 3.162278e-07 | 0.001778279 | 0.03758374 | 0.1678804 | 0.3349654 | 0.4954502 | 0.616595 | 0.7161434 | 0.7807284 | 0.8317638 | 0.8659643 | 0.8810489 | 0.8759917 | 0.8609938 | 0.817523 | 0.724436 | 0.6237348 | 0.4841724 | 0.3349654 | 0.1778279 | 0.07498942 | 0.01995262 | 0.004216965 | 0.001059254 | 0.0002113489 | 7.498942e-05 | 4.216965e-05 | 4.216965e-05 | 7.498942e-05 | 0.0001333521 | 0.0001778279 | 4.216965e-05 | 3.162278e-06 | 7.498942e-08 | 1e-08 | 1e-08 | 1.778279e-08 | 4.216965e-08 | 1.778279e-08 | 3.162278e-09 | 1.778279e-09 | 1.778279e-08 | 1.778279e-07 | 1.333521e-05 | 0.0006309573 | 0.01188502 | 0.08413951 | 0.2511886 | 0.4731513 | 0.679986 | 0.8128305 | 0.9225714 | 0.938642 | 0.9332543 | 0.9225714 | 0.906776 | 0.8912509 | 0.8709636 | 0.8462526 | 0.817523 | 0.7852356 | 0.7413102 | 0.691831 | 0.5308844 | 0.3447466 | 0.2113489 | 0.1122018 | 0.06309573 | 0.05308844 | 0.05011872 | 0.04216965 | 0.03548134 | 0.03349654 | 0.04731513 | 0.05011872 | 0.04731513 | 0.06309573 | 0.1122018 | 0.1778279 | 0.2238721 | 0.2985383 | 0.3758374 | 0.4466836 | 0.5011872 | 0.3981072 | 0.1333521 | 0.08912509 | 0.1188502 | 2.5 | 6.3 | 6.3 | 6.2 | 6.1 | 6 | 3.5 | 2.6 | 1.1 | 0.57 | 0.31 | 0.19 | 0.122 | 0.084 | 0.058 | 0.043 | 0.032 | 0.025 | 0.022 | 0.023 | 0.026 | 0.035 | 0.056 | 0.082 | 0.126 | 0.19 | 0.3 | 0.45 | 0.68 | 0.95 | 1.19 | 1.47 | 1.65 | 1.75 | 1.75 | 1.65 | 1.55 | 1.5 | 1.75 | 2.2 | 2.85 | 3.2 | 3.2 | 3.1 | 2.95 | 3.1 | 3.4 | 3.5 | 3.1 | 2.7 | 1.95 | 1.28 | 0.77 | 0.43 | 0.24 | 0.13 | 0.067 | 0.036 | 0.014 | 0.011 | 0.012 | 0.014 | 0.017 | 0.02 | 0.024 | 0.029 | 0.035 | 0.042 | 0.052 | 0.064 | 0.11 | 0.185 | 0.27 | 0.38 | 0.48 | 0.51 | 0.52 | 0.55 | 0.58 | 0.59 | 0.53 | 0.52 | 0.53 | 0.48 | 0.38 | 0.3 | 0.26 | 0.21 | 0.17 | 0.14 | 0.12 | 0.16 | 0.35 | 0.42 | 0.37 | [7 empty] | 1.495 | [5 empty] | 0.9242587 |  |  | 0.1646 | 0.0211 | 0.12 | 0.163 | 0.0162 | 0.29 | 2 | A | 1 | 600 | 59 | 2.4 | 1.05 | 2.9 | 0.2 | violet (cobalt blue) | 10 | 15 | 5 | 10 | BG3/BG4 | B370
BC: BLUE
BC1 | BP | 430 | 180 | 2.5 | 1.778279e-16 | 1.778279e-16 | 3.162278e-16 | 5.623413e-16 | 5.623413e-16 | 5.623413e-16 | 5.623413e-16 | 5.623413e-16 | 1e-15 | 1e-10 | 1e-05 | 0.002985383 | 0.06309573 | 0.2985383 | 0.5623413 | 0.7943282 | 0.8659643 | 0.9015711 | 0.9225714 | 0.9440609 | 0.949511 | 0.9440609 | 0.9332543 | 0.9225714 | 0.906776 | 0.8912509 | 0.8609938 | 0.8269895 | 0.7717915 | 0.699842 | 0.6345999 | 0.5623413 | 0.4897788 | 0.4340103 | 0.4216965 | 0.4518559 | 0.459727 | 0.3981072 | 0.3162278 | 0.2371374 | 0.2113489 | 0.2113489 | 0.1995262 | 0.1883649 | 0.1778279 | 0.1584893 | 0.1678804 | 0.1995262 | 0.2371374 | 0.2818383 | 0.3162278 | 0.3349654 | 0.3349654 | 0.3162278 | 0.3162278 | 0.2985383 | 0.2985383 | 0.2985383 | 0.2985383 | 0.2985383 | 0.3162278 | 0.3162278 | 0.3349654 | 0.3349654 | 0.3548134 | 0.3758374 | 0.3981072 | 0.4216965 | 0.4340103 | 0.4786301 | 0.5128614 | 0.5339493 | 0.5623413 | 0.5956621 | 0.6309573 | 0.6493816 | 0.6683439 | 0.6878599 | 0.7079458 | 0.7286182 | 0.7498942 | 0.7717915 | 0.7943282 | 0.817523 | 0.8413951 | 0.8413951 | 0.8560517 | 0.8659643 | 0.8560517 | 0.8413951 | 0.7629569 | 0.938642 | 0.8861352 | 0.8963962 | 2.5 | 6.3 | 6.3 | 6.2 | 6.1 | 6.1 | 6.1 | 6.1 | 6.1 | 6 | 4 | 2 | 1.01 | 0.48 | 0.21 | 0.1 | 0.04 | 0.025 | 0.018 | 0.014 | 0.01 | 0.009 | 0.01 | 0.012 | 0.014 | 0.017 | 0.02 | 0.026 | 0.033 | 0.045 | 0.062 | 0.079 | 0.1 | 0.124 | 0.145 | 0.15 | 0.138 | 0.135 | 0.16 | 0.2 | 0.25 | 0.27 | 0.27 | 0.28 | 0.29 | 0.3 | 0.32 | 0.31 | 0.28 | 0.25 | 0.22 | 0.2 | 0.19 | 0.19 | 0.2 | 0.2 | 0.21 | 0.21 | 0.21 | 0.21 | 0.21 | 0.2 | 0.2 | 0.19 | 0.19 | 0.18 | 0.17 | 0.16 | 0.15 | 0.145 | 0.128 | 0.116 | 0.109 | 0.1 | 0.09 | 0.08 | 0.075 | 0.07 | 0.065 | 0.06 | 0.055 | 0.05 | 0.045 | 0.04 | 0.035 | 0.03 | 0.03 | 0.027 | 0.025 | 0.027 | 0.03 | 0.047 | 0.011 | 0.021 | 0.019 |  |  | 1.534 |  | 1.529 | 1.525 |  | 1.523 |  | 1.52 |  |  |  | 0.9171208 |  |  | 0.3495 | 0.3728 | 37.3 | 0.2569 | 0.2764 | 40.4 | 2 | B | 1 | 520 | 104 | 2.51 | 1.14 | 2.5 | 0.1 | blue | 10 | 15 | 5 | 10 | BG26 | B460
BC2 | BP | 410 | 180 | 2.5 | 1.778279e-16 | 1.778279e-16 | 3.162278e-16 | 5.623413e-16 | 5.623413e-16 | 5.623413e-16 | 1e-15 | 5.623413e-12 | 3.162278e-07 | 0.0002371374 | 0.02113489 | 0.1584893 | 0.4365158 | 0.724436 | 0.8810489 | 0.9549926 | 0.9828789 | 0.9828789 | 0.9772372 | 0.971628 | 0.9660509 | 0.9549926 | 0.9440609 | 0.9225714 | 0.9015711 | 0.8659643 | 0.8269895 | 0.7498942 | 0.6493816 | 0.5432503 | 0.4466836 | 0.3349654 | 0.2818383 | 0.2238721 | 0.2238721 | 0.2818383 | 0.3162278 | 0.2660725 | 0.1678804 | 0.1059254 | 0.1122018 | 0.1258925 | 0.1333521 | 0.1258925 | 0.1188502 | 0.1188502 | 0.1584893 | 0.2371374 | 0.3758374 | 0.6130558 | 0.7897688 | 0.8861352 | 0.9440609 | 0.971628 | 0.9772372 | 0.9828789 | 0.9885531 | 0.9942601 | 0.9942601 | 0.9942601 | 0.9942601 | 0.9942601 | 0.9942601 | 0.9942601 | 0.9885531 | 0.9885531 | 0.9828789 | 0.9772372 | 0.971628 | 0.938642 | 0.8810489 | 0.8081649 | 0.7413102 | 0.6878599 | 0.6606934 | 0.6683439 | 0.676083 | 0.6606934 | 0.6419482 | 0.6606934 | 0.6569011 | 0.6683439 | 0.7202778 | 0.7852356 | 0.8462526 | 0.8912509 | 0.938642 | 0.9549926 | 0.9549926 | 0.9549926 | 0.8413951 | 0.5623413 | 0.4731513 | 0.4731513 | 2.5 | 6.3 | 6.3 | 6.2 | 6.1 | 6.1 | 6.1 | 6 | 4.5 | 2.6 | 1.45 | 0.67 | 0.32 | 0.144 | 0.056 | 0.022 | 0.008 | 0.003 | 0.003 | 0.004 | 0.005 | 0.006 | 0.008 | 0.01 | 0.014 | 0.018 | 0.025 | 0.033 | 0.05 | 0.075 | 0.106 | 0.14 | 0.19 | 0.22 | 0.26 | 0.26 | 0.22 | 0.2 | 0.23 | 0.31 | 0.39 | 0.38 | 0.36 | 0.35 | 0.36 | 0.37 | 0.37 | 0.32 | 0.25 | 0.17 | 0.085 | 0.041 | 0.021 | 0.01 | 0.005 | 0.004 | 0.003 | 0.002 | 0.001 | 0.001 | 0.001 | 0.001 | 0.001 | 0.001 | 0.001 | 0.002 | 0.002 | 0.003 | 0.004 | 0.005 | 0.011 | 0.022 | 0.037 | 0.052 | 0.065 | 0.072 | 0.07 | 0.068 | 0.072 | 0.077 | 0.072 | 0.073 | 0.07 | 0.057 | 0.042 | 0.029 | 0.02 | 0.011 | 0.008 | 0.008 | 0.008 | 0.03 | 0.1 | 0.13 | 0.13 | [5 empty] | 1.522 | [7 empty] | 0.9178395 |  |  | 0.3082 | 0.3171 | 25.2 | 0.2233 | 0.2131 | 27.9 | 2 | B | 1 | 520 | 103 | 2.51 | 1.14 | 2.5 | 0.2 | blue | 10 | 15 | 5 | 10 | BG12 | B410
BC4 | BP | 380 | 120 | 2.5 | 1.778279e-16 | 1.778279e-16 | 3.162278e-16 | 5.623413e-16 | 5.623413e-16 | 1e-15 | 3.162278e-13 | 1.778279e-09 | 3.162278e-05 | 0.002660725 | 0.04216965 | 0.2371374 | 0.5370318 | 0.699842 | 0.8317638 | 0.9172759 | 0.9549926 | 0.9549926 | 0.9440609 | 0.9278975 | 0.906776 | 0.8659643 | 0.7629569 | 0.6683439 | 0.5623413 | 0.4466836 | 0.3162278 | 0.1678804 | 0.06309573 | 0.01883649 | 0.007079458 | 0.001412538 | 0.0002660725 | 7.943282e-05 | 8.912509e-05 | 0.0003548134 | 0.0006309573 | 0.0001333521 | 1e-05 | 7.498942e-07 | 7.498942e-07 | 1.778279e-06 | 2.371374e-06 | 1.778279e-06 | 1e-06 | 1.778279e-06 | 1e-05 | 0.0001333521 | 0.003758374 | 0.05956621 | 0.2511886 | 0.5495409 | 0.7202778 | 0.8659643 | 0.9278975 | 0.9605058 | 0.971628 | 0.971628 | 0.971628 | 0.9605058 | 0.9549926 | 0.949511 | 0.938642 | 0.9278975 | 0.9172759 | 0.8963962 | 0.8759917 | 0.8462526 | 0.8081649 | 0.6569011 | 0.4466836 | 0.2660725 | 0.1678804 | 0.1 | 0.07943282 | 0.08413951 | 0.08912509 | 0.07943282 | 0.06683439 | 0.07943282 | 0.07498942 | 0.08413951 | 0.1333521 | 0.2238721 | 0.3548134 | 0.5011872 | 0.6683439 | 0.7498942 | 0.8413951 | 0.8413951 | 0.7498942 | 0.4216965 | 0.2371374 | 0.2511886 | 2.5 | 6.3 | 6.3 | 6.2 | 6.1 | 6.1 | 6 | 5 | 3.5 | 1.8 | 1.03 | 0.55 | 0.25 | 0.108 | 0.062 | 0.032 | 0.015 | 0.008 | 0.008 | 0.01 | 0.013 | 0.017 | 0.025 | 0.047 | 0.07 | 0.1 | 0.14 | 0.2 | 0.31 | 0.48 | 0.69 | 0.86 | 1.14 | 1.43 | 1.64 | 1.62 | 1.38 | 1.28 | 1.55 | 2 | 2.45 | 2.45 | 2.3 | 2.25 | 2.3 | 2.4 | 2.3 | 2 | 1.55 | 0.97 | 0.49 | 0.24 | 0.104 | 0.057 | 0.025 | 0.013 | 0.007 | 0.005 | 0.005 | 0.005 | 0.007 | 0.008 | 0.009 | 0.011 | 0.013 | 0.015 | 0.019 | 0.023 | 0.029 | 0.037 | 0.073 | 0.14 | 0.23 | 0.31 | 0.4 | 0.44 | 0.43 | 0.42 | 0.44 | 0.47 | 0.44 | 0.45 | 0.43 | 0.35 | 0.26 | 0.18 | 0.12 | 0.07 | 0.05 | 0.03 | 0.03 | 0.05 | 0.15 | 0.25 | 0.24 | [7 empty] | 1.522 | [5 empty] | 0.9178395 |  |  | 0.1638 | 0.0384 | 0.46 | 0.1577 | 0.0265 | 0.96 | 2 | B | 1 | 520 | 104 | 2.51 | 1.14 | 2.5 | 0.2 | blue | 10 | 15 | 5 | 10 | BG3/BG4 | B370
BC5 | BP | 430 | 100 | 2.5 | 1.778279e-16 | 1.778279e-16 | 3.162278e-16 | 5.623413e-16 | 5.623413e-16 | 5.623413e-16 | 5.623413e-16 | 5.623413e-16 | 5.623413e-16 | 5.623413e-16 | 5.623413e-16 | 5.623413e-16 | 1e-15 | 1e-07 | 0.0001584893 | 0.003162278 | 0.03758374 | 0.1584893 | 0.3548134 | 0.5308844 | 0.6309573 | 0.7286182 | 0.7498942 | 0.7498942 | 0.7498942 | 0.7079458 | 0.6683439 | 0.5623413 | 0.3981072 | 0.2371374 | 0.1333521 | 0.05956621 | 0.01778279 | 0.004216965 | 0.001258925 | 0.001188502 | 0.002818383 | 0.002113489 | 0.0004216965 | 3.162278e-05 | 2.371374e-05 | 3.162278e-05 | 3.162278e-05 | 2.371374e-05 | 1e-05 | 1.333521e-05 | 5.623413e-05 | 0.0003162278 | 0.006309573 | 0.03548134 | 0.07079458 | 0.09440609 | 0.1122018 | 0.1122018 | 0.1122018 | 0.1188502 | 0.1122018 | 0.1059254 | 0.1 | 0.1 | 0.09440609 | 0.09440609 | 0.09440609 | 0.1 | 0.1059254 | 0.1059254 | 0.1122018 | 0.1258925 | 0.1333521 | 0.1496236 | 0.1584893 | 0.1496236 | 0.1188502 | 0.07943282 | 0.05956621 | 0.05623413 | 0.07079458 | 0.07498942 | 0.06309573 | 0.08413951 | 0.08912509 | 0.1059254 | 0.2113489 | 0.3758374 | 0.5308844 | 0.6683439 | 0.7498942 | 0.8413951 | 0.8912509 | 0.8912509 | 0.8413951 | 0.6683439 | 0.5011872 | 0.5011872 | 2.5 | 6.3 | 6.3 | 6.2 | 6.1 | 6.1 | 6.1 | 6.1 | 6.1 | 6.1 | 6.1 | 6.1 | 6.1 | 6 | 2.8 | 1.52 | 1 | 0.57 | 0.32 | 0.18 | 0.11 | 0.08 | 0.055 | 0.05 | 0.05 | 0.05 | 0.06 | 0.07 | 0.1 | 0.16 | 0.25 | 0.35 | 0.49 | 0.7 | 0.95 | 1.16 | 1.17 | 1.02 | 1.07 | 1.35 | 1.8 | 1.85 | 1.8 | 1.8 | 1.85 | 2 | 1.95 | 1.7 | 1.4 | 0.88 | 0.58 | 0.46 | 0.41 | 0.38 | 0.38 | 0.38 | 0.37 | 0.38 | 0.39 | 0.4 | 0.4 | 0.41 | 0.41 | 0.41 | 0.4 | 0.39 | 0.39 | 0.38 | 0.36 | 0.35 | 0.33 | 0.32 | 0.33 | 0.37 | 0.44 | 0.49 | 0.5 | 0.46 | 0.45 | 0.48 | 0.43 | 0.42 | 0.39 | 0.27 | 0.17 | 0.11 | 0.07 | 0.05 | 0.03 | 0.02 | 0.02 | 0.03 | 0.07 | 0.12 | 0.12 |  |  | 1.598 |  |  | 1.585 | [7 empty] | 0.9025618 |  |  | 0.1424 | 0.0715 | 2 | 0.1458 | 0.0505 | 3.4 | 2 | C | 2 | 470 | 89 | 3.25 | 0.67 | 3.1 | 0.2 | blue | 10 | 15 | 5 | 10 | BG12 | B460
BC8 | BP | 410 | 100 | 2.5 | 1.778279e-16 | 1.778279e-16 | 3.162278e-16 | 5.623413e-16 | 5.623413e-16 | 5.623413e-16 | 5.623413e-16 | 5.623413e-16 | 5.623413e-16 | 5.623413e-16 | 1e-15 | 5.623413e-12 | 1e-06 | 0.0001778279 | 0.01995262 | 0.1122018 | 0.3548134 | 0.5011872 | 0.5956621 | 0.6309573 | 0.6683439 | 0.6683439 | 0.6683439 | 0.6309573 | 0.5956621 | 0.5308844 | 0.459727 | 0.3758374 | 0.2511886 | 0.1496236 | 0.1 | 0.05011872 | 0.02371374 | 0.01412538 | 0.01188502 | 0.01678804 | 0.01584893 | 0.007498942 | 0.001995262 | 0.0003981072 | 0.0003548134 | 0.0002985383 | 0.0001995262 | 0.0001333521 | 0.0001 | 7.498942e-05 | 7.498942e-05 | 0.0001778279 | 0.0005011872 | 0.001059254 | 0.001496236 | 0.001678804 | 0.001678804 | 0.001678804 | 0.001678804 | 0.001778279 | 0.001778279 | 0.001584893 | 0.001778279 | 0.001778279 | 0.002511886 | 0.002985383 | 0.003548134 | 0.004466836 | 0.005956621 | 0.008413951 | 0.01122018 | 0.01584893 | 0.02238721 | 0.03349654 | 0.04216965 | 0.05623413 | 0.06309573 | 0.08413951 | 0.1 | 0.1412538 | 0.1778279 | 0.1995262 | 0.2113489 | 0.2660725 | 0.2985383 | 0.3162278 | 0.3758374 | 0.4731513 | 0.5623413 | 0.6456542 | 0.7079458 | 0.7498942 | 0.7943282 | 0.7943282 | 0.7498942 | 0.5956621 | 0.4466836 | 0.4466836 | 2.5 | 6.3 | 6.3 | 6.2 | 6.1 | 6.1 | 6.1 | 6.1 | 6.1 | 6.1 | 6.1 | 6 | 4.5 | 2.4 | 1.5 | 0.68 | 0.38 | 0.18 | 0.12 | 0.09 | 0.08 | 0.07 | 0.07 | 0.07 | 0.08 | 0.09 | 0.11 | 0.135 | 0.17 | 0.24 | 0.33 | 0.4 | 0.52 | 0.65 | 0.74 | 0.77 | 0.71 | 0.72 | 0.85 | 1.08 | 1.36 | 1.38 | 1.41 | 1.48 | 1.55 | 1.6 | 1.65 | 1.65 | 1.5 | 1.32 | 1.19 | 1.13 | 1.11 | 1.11 | 1.11 | 1.11 | 1.1 | 1.1 | 1.12 | 1.1 | 1.1 | 1.04 | 1.01 | 0.98 | 0.94 | 0.89 | 0.83 | 0.78 | 0.72 | 0.66 | 0.59 | 0.55 | 0.5 | 0.48 | 0.43 | 0.4 | 0.34 | 0.3 | 0.28 | 0.27 | 0.23 | 0.21 | 0.2 | 0.17 | 0.13 | 0.1 | 0.076 | 0.06 | 0.05 | 0.04 | 0.04 | 0.05 | 0.09 | 0.14 | 0.14 |  |  | 1.535 |  |  | 1.522 | [7 empty] | 0.9178395 |  |  | 0.157 | 0.126 | 3 | 0.152 | 0.078 | 4.5 | 2 | B | 1 | 500 | 91 | 2.52 | 1.12 | 2.5 | 0.2 | blue | 10 | 15 | 5 | 10 | BG28/BG12 | B410
BC9 | BP | 430 | 200 | 2.5 | 1.778279e-16 | 1.778279e-16 | 3.162278e-16 | 5.623413e-16 | 5.623413e-16 | 5.623413e-16 | 1e-15 | 1.778279e-14 | 1.778279e-07 | 0.0001778279 | 0.005623413 | 0.1 | 0.2985383 | 0.5655878 | 0.7762471 | 0.8912509 | 0.9440609 | 0.9660509 | 0.9549926 | 0.9660509 | 0.938642 | 0.8861352 | 0.817523 | 0.7629569 | 0.7202778 | 0.7161434 | 0.7120328 | 0.7079458 | 0.695825 | 0.6722023 | 0.6419482 | 0.6060382 | 0.5688529 | 0.5370318 | 0.5401321 | 0.5821032 | 0.5956621 | 0.5559043 | 0.4897788 | 0.4340103 | 0.4315191 | 0.4415704 | 0.4466836 | 0.4340103 | 0.4216965 | 0.4216965 | 0.4466836 | 0.5217951 | 0.6025596 | 0.7120328 | 0.7673615 | 0.7852356 | 0.7943282 | 0.7989139 | 0.7989139 | 0.7989139 | 0.7989139 | 0.7897688 | 0.7897688 | 0.7897688 | 0.7897688 | 0.7897688 | 0.7897688 | 0.7989139 | 0.8035261 | 0.8128305 | 0.817523 | 0.8222426 | 0.8269895 | 0.8365656 | 0.8317638 | 0.8222426 | 0.8128305 | 0.7943282 | 0.7897688 | 0.7943282 | 0.7989139 | 0.7943282 | 0.7897688 | 0.7943282 | 0.7989139 | 0.8128305 | 0.8269895 | 0.8413951 | 0.851138 | 0.8659643 | 0.8810489 | 0.8912509 | 0.8912509 | 0.8609938 | 0.7717915 | 0.5308844 | 0.4216965 | 0.3981072 | 2.5 | 6.3 | 6.3 | 6.2 | 6.1 | 6.1 | 6.1 | 6 | 5.5 | 2.7 | 1.5 | 0.9 | 0.4 | 0.21 | 0.099 | 0.044 | 0.02 | 0.01 | 0.006 | 0.008 | 0.006 | 0.011 | 0.021 | 0.035 | 0.047 | 0.057 | 0.058 | 0.059 | 0.06 | 0.063 | 0.069 | 0.077 | 0.087 | 0.098 | 0.108 | 0.107 | 0.094 | 0.09 | 0.102 | 0.124 | 0.145 | 0.146 | 0.142 | 0.14 | 0.145 | 0.15 | 0.15 | 0.14 | 0.113 | 0.088 | 0.059 | 0.046 | 0.042 | 0.04 | 0.039 | 0.039 | 0.039 | 0.039 | 0.041 | 0.041 | 0.041 | 0.041 | 0.041 | 0.041 | 0.039 | 0.038 | 0.036 | 0.035 | 0.034 | 0.033 | 0.031 | 0.032 | 0.034 | 0.036 | 0.04 | 0.041 | 0.04 | 0.039 | 0.04 | 0.041 | 0.04 | 0.039 | 0.036 | 0.033 | 0.03 | 0.028 | 0.025 | 0.022 | 0.02 | 0.02 | 0.026 | 0.045 | 0.11 | 0.15 | 0.16 |  |  | 1.528 |  | 1.523 | 1.519 |  | 1.517 |  | 1.515 |  |  |  | 0.9185571 |  |  | 0.4088 | 0.4001 | 52 | 0.3089 | 0.3269 | 53.7 | 2 | B | 1 | 520 | 103 | 2.52 | 1.15 | 2.5 | 0.1 | blue | 10 | 15 | 5 | 10 | BG26 | B460
BC14 | BP | 390 | 80 | 2.5 | 7.022105e-14 | 5.724421e-13 | 1.810221e-12 | 4.873233e-12 | 1.810221e-11 | 5.516425e-11 | 5.500253e-10 | 5.500253e-10 | 5.500253e-10 | 1.025594e-08 | 3.162278e-08 | 5.623413e-07 | 7.498942e-05 | 0.007621588 | 0.05527134 | 0.2175204 | 0.4415704 | 0.5846476 | 0.679986 | 0.7379488 | 0.695825 | 0.6452725 | 0.4786301 | 0.3184185 | 0.2691535 | 0.212569 | 0.1612501 | 0.1028111 | 0.05623413 | 0.02721049 | 0.01077705 | 0.003750791 | 0.001090184 | 0.0003381257 | 0.0003388442 | 0.0008912509 | 0.001420692 | 0.0009389983 | 5.401321e-05 | 1.288774e-05 | 7.498942e-06 | 2.111827e-05 | 1.348963e-05 | 5.087685e-07 | 7.498942e-08 | 7.498942e-06 | 2.440619e-05 | 0.0001663981 | 0.001961101 | 0.01683054 | 0.03630781 | 0.05461361 | 0.06382635 | 0.06287603 | 0.05370318 | 0.0459727 | 0.03890451 | 0.02754229 | 0.01927525 | 0.01307218 | 0.01077705 | 0.008139785 | 0.006683439 | 0.005412081 | 0.004758828 | 0.004166809 | 0.003715352 | 0.003638336 | 0.003235937 | 0.003067684 | 0.002213095 | 0.001870668 | 0.001678804 | 0.001807029 | 0.002371374 | 0.002930221 | 0.005432503 | 0.006215155 | 0.007413102 | 0.01170253 | 0.0205003 | 0.03180534 | 0.0458799 | 0.06047698 | 0.0817523 | 0.1071901 | 0.1377756 | 0.1872837 | 0.298861 | 0.2873605 | 0.164059 | 0.1230497 | 0.09477827 | 0.07161434 | 2.5 | 5.261413 | 4.896907 | 4.696907 | 4.524873 | 4.296907 | 4.103337 | 3.703847 | 3.703847 | 3.703847 | 3.19561 | 3 | 2.5 | 1.65 | 0.8471818 | 0.503 | 0.265 | 0.142 | 0.09324234 | 0.067 | 0.05278951 | 0.063 | 0.07610274 | 0.128 | 0.1988007 | 0.228 | 0.269 | 0.317 | 0.395184 | 0.5 | 0.6261054 | 0.787 | 0.9703509 | 1.185 | 1.388369 | 1.388 | 1.22 | 1.139 | 1.210934 | 1.707 | 1.955929 | 2.05 | 1.870137 | 1.948 | 2.517392 | 2.85 | 2.05 | 1.845 | 1.511541 | 1.083 | 0.7095608 | 0.576 | 0.5050796 | 0.478 | 0.4806059 | 0.508 | 0.535 | 0.564 | 0.624 | 0.686 | 0.7534607 | 0.787 | 0.8357548 | 0.87 | 0.9066543 | 0.929 | 0.9520786 | 0.972 | 0.9756389 | 0.996 | 1.005276 | 1.062 | 1.091201 | 1.11 | 1.097214 | 1.05 | 1.01324 | 0.906 | 0.8826192 | 0.852 | 0.7726881 | 0.6752959 | 0.599 | 0.535351 | 0.487364 | 0.435 | 0.3879381 | 0.3443311 | 0.291 | 0.2098123 | 0.2166292 | 0.314 | 0.3639677 | 0.4093165 | 0.458 | [5 empty] | 1.529 | [7 empty] | 0.9161611 | [8 empty] | 2 | [8 empty] | blue | 10 | 15 | 5 | 10 | BG12/BG25 | B390
BC15 | BP | 410 | 100 | 2.5 | 1.778279e-16 | 1.778279e-16 | 3.162278e-16 | 5.623413e-16 | 5.623413e-16 | 5.623413e-16 | 5.623413e-16 | 5.623413e-16 | 5.623413e-16 | 1e-15 | 1.778279e-09 | 1.778279e-05 | 0.004731513 | 0.06309573 | 0.2238721 | 0.3981072 | 0.5527134 | 0.6493816 | 0.7079458 | 0.7542234 | 0.7673615 | 0.7585776 | 0.7413102 | 0.691831 | 0.6345999 | 0.5527134 | 0.4466836 | 0.2818383 | 0.1333521 | 0.04216965 | 0.01333521 | 0.002238721 | 0.0005623413 | 3.162278e-05 | 1e-05 | 1.778279e-05 | 5.623413e-05 | 3.162278e-05 | 1e-06 | 3.162278e-08 | 1.778279e-08 | 4.216965e-08 | 5.623413e-08 | 4.216965e-08 | 5.623413e-09 | 5.623413e-09 | 5.623413e-08 | 1e-06 | 4.216965e-05 | 0.0005956621 | 0.002511886 | 0.004731513 | 0.005011872 | 0.005308844 | 0.005308844 | 0.004731513 | 0.004216965 | 0.003758374 | 0.003758374 | 0.003758374 | 0.003758374 | 0.004466836 | 0.005308844 | 0.007079458 | 0.007943282 | 0.01 | 0.01188502 | 0.01496236 | 0.01883649 | 0.02511886 | 0.03162278 | 0.02511886 | 0.01584893 | 0.01 | 0.007079458 | 0.007079458 | 0.01 | 0.01333521 | 0.01188502 | 0.01333521 | 0.02660725 | 0.02660725 | 0.03981072 | 0.08413951 | 0.1584893 | 0.2511886 | 0.3548134 | 0.4466836 | 0.5011872 | 0.5011872 | 0.5011872 | 0.4466836 | 0.3162278 | 0.2660725 | 2.5 | 6.3 | 6.3 | 6.2 | 6.1 | 6.1 | 6.1 | 6.1 | 6.1 | 6.1 | 6 | 3.5 | 1.9 | 0.93 | 0.48 | 0.26 | 0.16 | 0.103 | 0.075 | 0.06 | 0.049 | 0.046 | 0.048 | 0.052 | 0.064 | 0.079 | 0.103 | 0.14 | 0.22 | 0.35 | 0.55 | 0.75 | 1.06 | 1.3 | 1.8 | 2 | 1.9 | 1.7 | 1.8 | 2.4 | 3 | 3.1 | 2.95 | 2.9 | 2.95 | 3.3 | 3.3 | 2.9 | 2.4 | 1.75 | 1.29 | 1.04 | 0.93 | 0.92 | 0.91 | 0.91 | 0.93 | 0.95 | 0.97 | 0.97 | 0.97 | 0.97 | 0.94 | 0.91 | 0.86 | 0.84 | 0.8 | 0.77 | 0.73 | 0.69 | 0.64 | 0.6 | 0.64 | 0.72 | 0.8 | 0.86 | 0.86 | 0.8 | 0.75 | 0.77 | 0.75 | 0.63 | 0.63 | 0.56 | 0.43 | 0.32 | 0.24 | 0.18 | 0.14 | 0.12 | 0.12 | 0.12 | 0.14 | 0.2 | 0.23 | [5 empty] | 1.515 | [7 empty] | 0.9195123 |  |  | 0.1502 | 0.0322 | 0.6 | 0.153 | 0.0271 | 1.3 | 2 | C | 2 | 475 | 103 | 2.48 | 0.92 | 2.9 | 0.2 | blue | 10 | 15 | 5 | 10 | BG12 | B390
BGC: BLUE-GREEN
BGC7 | BP | 460 | 230 | 2.5 | 1.778279e-16 | 1.778279e-16 | 3.162278e-16 | 5.623413e-16 | 5.623413e-16 | 5.623413e-16 | 5.623413e-16 | 5.623413e-16 | 1e-15 | 1.778279e-14 | 5.623413e-09 | 0.0001333521 | 0.01333521 | 0.1333521 | 0.3758374 | 0.6095369 | 0.7542234 | 0.8269895 | 0.8609938 | 0.8963962 | 0.9172759 | 0.9278975 | 0.938642 | 0.9440609 | 0.9440609 | 0.949511 | 0.949511 | 0.949511 | 0.9440609 | 0.9332543 | 0.906776 | 0.8697611 | 0.8272158 | 0.775349 | 0.7149496 | 0.6345999 | 0.5623413 | 0.4731513 | 0.3981072 | 0.3447466 | 0.2985383 | 0.2371374 | 0.1995262 | 0.1584893 | 0.1333521 | 0.1059254 | 0.08912509 | 0.07498942 | 0.06309573 | 0.05308844 | 0.04731513 | 0.04216965 | 0.03758374 | 0.03349654 | 0.03162278 | 0.02985383 | 0.02985383 | 0.02818383 | 0.02818383 | 0.02985383 | 0.03162278 | 0.03758374 | 0.03981072 | 0.05011872 | 0.05623413 | 0.06683439 | 0.07943282 | 0.09440609 | 0.1059254 | 0.1496236 | 0.1995262 | 0.2371374 | 0.2985383 | 0.3548134 | 0.4216965 | 0.4731513 | 0.5308844 | 0.5754399 | 0.6309573 | 0.7079458 | 0.7717915 | 0.8413951 | 0.8912509 | 0.9225714 | 0.9440609 | 0.9605058 | 0.9660509 | 0.9660509 | 0.949511 | 0.9172759 | 0.7943282 | 0.6309573 | 0.5308844 | 0.5308844 | 2.5 | 6.3 | 6.3 | 6.2 | 6.1 | 6.1 | 6.1 | 6.1 | 6.1 | 6 | 5.5 | 3.3 | 1.55 | 0.75 | 0.35 | 0.17 | 0.086 | 0.049 | 0.033 | 0.026 | 0.019 | 0.015 | 0.013 | 0.011 | 0.01 | 0.01 | 0.009 | 0.009 | 0.009 | 0.01 | 0.012 | 0.017 | 0.02424 | 0.03295247 | 0.04420111 | 0.05828984 | 0.079 | 0.1 | 0.13 | 0.16 | 0.185 | 0.21 | 0.25 | 0.28 | 0.32 | 0.35 | 0.39 | 0.42 | 0.45 | 0.48 | 0.51 | 0.53 | 0.55 | 0.57 | 0.59 | 0.6 | 0.61 | 0.61 | 0.62 | 0.62 | 0.61 | 0.6 | 0.57 | 0.56 | 0.52 | 0.5 | 0.47 | 0.44 | 0.41 | 0.39 | 0.33 | 0.28 | 0.25 | 0.21 | 0.18 | 0.15 | 0.13 | 0.11 | 0.096 | 0.08 | 0.06 | 0.045 | 0.03 | 0.02 | 0.014 | 0.01 | 0.007 | 0.006 | 0.006 | 0.009 | 0.015 | 0.04 | 0.08 | 0.11 | 0.11 |  |  | 1.525 |  | 1.52 | 1.516 |  | 1.514 | [5 empty] | 0.9192737 |  |  | 0.3435 | 0.4137 | 53.6 | 0.2601 | 0.3233 | 58.8 | 2 | C | 2 | 460 | 103 | 2.57 | 1.04 | 2.5 | 0.1 | blue-green | 10 | 15 | 5 | 10 | BG14 | C5000
BGC8 | BP | 460 | 220 | 1.5 | 3.548134e-10 | 3.548134e-10 | 5.011872e-10 | 7.079458e-10 | 7.079458e-10 | 7.079458e-10 | 7.079458e-10 | 7.079458e-10 | 7.079458e-10 | 1e-09 | 3.162278e-08 | 3.162278e-05 | 0.004731513 | 0.06531306 | 0.2264644 | 0.4073803 | 0.5559043 | 0.6538829 | 0.7227698 | 0.7691304 | 0.8044517 | 0.835603 | 0.8619856 | 0.8770008 | 0.8892011 | 0.9046904 | 0.9109615 | 0.9109615 | 0.9078205 | 0.8922776 | 0.8679606 | 0.8269895 | 0.7691304 | 0.7103952 | 0.620869 | 0.5370318 | 0.4518559 | 0.3672823 | 0.2985383 | 0.2344229 | 0.1778279 | 0.144544 | 0.1096478 | 0.08035261 | 0.05888437 | 0.0462381 | 0.03388442 | 0.02754229 | 0.02238721 | 0.01698244 | 0.01428894 | 0.01244515 | 0.01047129 | 0.009440609 | 0.008810489 | 0.008222426 | 0.007943282 | 0.007161434 | 0.007161434 | 0.007673615 | 0.008810489 | 0.009772372 | 0.01202264 | 0.01428894 | 0.01757924 | 0.02238721 | 0.02754229 | 0.03507519 | 0.04315191 | 0.06531306 | 0.09885531 | 0.1348963 | 0.1778279 | 0.2187762 | 0.2786121 | 0.3311311 | 0.3801894 | 0.4518559 | 0.5011872 | 0.5754399 | 0.6839116 | 0.7691304 | 0.8269895 | 0.8649679 | 0.8922776 | 0.9204496 | 0.9397233 | 0.9429746 | 0.9332543 | 0.9078205 | 0.873977 | 0.7328245 | 0.6606934 | 0.6606934 | 1.5 | 6.3 | 6.3 | 6.2 | 6.1 | 6.1 | 6.1 | 6.1 | 6.1 | 6.1 | 6 | 5 | 3 | 1.55 | 0.79 | 0.43 | 0.26 | 0.17 | 0.123 | 0.094 | 0.076 | 0.063 | 0.052 | 0.043 | 0.038 | 0.034 | 0.029 | 0.027 | 0.027 | 0.028 | 0.033 | 0.041 | 0.055 | 0.076 | 0.099 | 0.138 | 0.18 | 0.23 | 0.29 | 0.35 | 0.42 | 0.5 | 0.56 | 0.64 | 0.73 | 0.82 | 0.89 | 0.98 | 1.04 | 1.1 | 1.18 | 1.23 | 1.27 | 1.32 | 1.35 | 1.37 | 1.39 | 1.4 | 1.43 | 1.43 | 1.41 | 1.37 | 1.34 | 1.28 | 1.23 | 1.17 | 1.1 | 1.04 | 0.97 | 0.91 | 0.79 | 0.67 | 0.58 | 0.5 | 0.44 | 0.37 | 0.32 | 0.28 | 0.23 | 0.2 | 0.16 | 0.11 | 0.076 | 0.055 | 0.042 | 0.033 | 0.024 | 0.018 | 0.017 | 0.02 | 0.028 | 0.039 | 0.09 | 0.12 | 0.12 | [5 empty] | 1.519 | [7 empty] | 0.9185571 |  |  | 0.2528 | 0.3965 | 30.9 | 0.1993 | 0.2868 | 36.7 | 2 | C | 2 | 450 | 103 | 2.59 | 1.04 | 2.5 | 0.1 | blue-green | 10 | 15 | 5 | 10 | BG28 | C5000
BGC9 | BP | 460 | 200 | 1 | 5.011872e-07 | 5.011872e-07 | 6.309573e-07 | 7.943282e-07 | 7.943282e-07 | 7.943282e-07 | 7.943282e-07 | 7.943282e-07 | 7.943282e-07 | 7.943282e-07 | 1e-06 | 1e-06 | 0.0001584893 | 0.003981072 | 0.03630781 | 0.1096478 | 0.2089296 | 0.3019952 | 0.3890451 | 0.4570882 | 0.5248075 | 0.5754399 | 0.6309573 | 0.6683439 | 0.7079458 | 0.7311391 | 0.7550922 | 0.7673615 | 0.7762471 | 0.7673615 | 0.744732 | 0.7079458 | 0.6456542 | 0.5754399 | 0.5011872 | 0.4073803 | 0.3235937 | 0.2454709 | 0.1905461 | 0.1412538 | 0.1 | 0.07079458 | 0.05011872 | 0.03467369 | 0.02238721 | 0.01584893 | 0.01122018 | 0.007943282 | 0.005623413 | 0.004466836 | 0.003548134 | 0.003162278 | 0.002511886 | 0.001995262 | 0.001778279 | 0.001584893 | 0.001412538 | 0.001258925 | 0.001258925 | 0.001258925 | 0.001584893 | 0.001778279 | 0.002238721 | 0.002818383 | 0.003548134 | 0.005011872 | 0.006309573 | 0.007943282 | 0.01122018 | 0.01995262 | 0.03801894 | 0.06025596 | 0.08912509 | 0.1202264 | 0.162181 | 0.2041738 | 0.2511886 | 0.3019952 | 0.3548134 | 0.4570882 | 0.5623413 | 0.6606934 | 0.724436 | 0.7943282 | 0.8609938 | 0.8994976 | 0.9225714 | 0.9332543 | 0.937562 | 0.9332543 | 0.9183326 | 0.8609938 | 0.7943282 | 0.7762471 | 1 | 6.3 | 6.3 | 6.2 | 6.1 | 6.1 | 6.1 | 6.1 | 6.1 | 6.1 | 6.1 | 6 | 6 | 3.8 | 2.4 | 1.44 | 0.96 | 0.68 | 0.52 | 0.41 | 0.34 | 0.28 | 0.24 | 0.2 | 0.175 | 0.15 | 0.136 | 0.122 | 0.115 | 0.11 | 0.115 | 0.128 | 0.15 | 0.19 | 0.24 | 0.3 | 0.39 | 0.49 | 0.61 | 0.72 | 0.85 | 1 | 1.15 | 1.3 | 1.46 | 1.65 | 1.8 | 1.95 | 2.1 | 2.25 | 2.35 | 2.45 | 2.5 | 2.6 | 2.7 | 2.75 | 2.8 | 2.85 | 2.9 | 2.9 | 2.9 | 2.8 | 2.75 | 2.65 | 2.55 | 2.45 | 2.3 | 2.2 | 2.1 | 1.95 | 1.7 | 1.42 | 1.22 | 1.05 | 0.92 | 0.79 | 0.69 | 0.6 | 0.52 | 0.45 | 0.34 | 0.25 | 0.18 | 0.14 | 0.1 | 0.065 | 0.046 | 0.035 | 0.03 | 0.028 | 0.03 | 0.037 | 0.065 | 0.1 | 0.11 | [5 empty] | 1.524 | [7 empty] | 0.9173605 |  |  | 0.1731 | 0.3636 | 13.3 | 0.1539 | 0.253 | 17.2 | 2 | C | 2 | 440 | 103 | 2.61 | 1.03 | 2.5 | 0.2 | blue-green | 10 | 15 | 5 | 10 | BG28 | C5000
BGC15 | BP | 530 | 350 | 3 | 1.258925e-19 | 1.258925e-19 | 2.511886e-19 | 5.011872e-19 | 5.011872e-19 | 5.011872e-19 | 1e-18 | 3.162278e-14 | 1.995262e-09 | 1e-06 | 0.0001659587 | 0.00691831 | 0.08317638 | 0.2344229 | 0.4677351 | 0.6839116 | 0.8472274 | 0.9204496 | 0.9397233 | 0.9660509 | 0.9727472 | 0.9727472 | 0.9727472 | 0.97949 | 0.97949 | 0.97949 | 0.97949 | 0.97949 | 0.97949 | 0.9727472 | 0.9660509 | 0.9594006 | 0.9527962 | 0.9462372 | 0.9332543 | 0.9141132 | 0.9015711 | 0.8770008 | 0.8590135 | 0.8298508 | 0.8016781 | 0.7744618 | 0.7481695 | 0.712853 | 0.6839116 | 0.6516284 | 0.6251727 | 0.5915616 | 0.5559043 | 0.5223962 | 0.5011872 | 0.4677351 | 0.4425884 | 0.4187936 | 0.3908409 | 0.374973 | 0.3548134 | 0.3198895 | 0.2884032 | 0.2691535 | 0.2344229 | 0.2187762 | 0.2041738 | 0.2041738 | 0.1905461 | 0.1778279 | 0.1778279 | 0.1778279 | 0.1778279 | 0.1778279 | 0.1778279 | 0.1905461 | 0.1972423 | 0.2041738 | 0.2187762 | 0.2344229 | 0.2691535 | 0.2884032 | 0.3311311 | 0.4365158 | 0.5011872 | 0.5011872 | 0.5011872 | 0.5011872 | 0.5011872 | 0.5188 | 0.5370318 | 0.5559043 | 0.5754399 | 0.5754399 | 0.5011872 | 0.3090295 | 0.1778279 | 0.1659587 | 3 | 6.3 | 6.3 | 6.2 | 6.1 | 6.1 | 6.1 | 6 | 4.5 | 2.9 | 2 | 1.26 | 0.72 | 0.36 | 0.21 | 0.11 | 0.055 | 0.024 | 0.012 | 0.009 | 0.005 | 0.004 | 0.004 | 0.004 | 0.003 | 0.003 | 0.003 | 0.003 | 0.003 | 0.003 | 0.004 | 0.005 | 0.006 | 0.007 | 0.008 | 0.01 | 0.013 | 0.015 | 0.019 | 0.022 | 0.027 | 0.032 | 0.037 | 0.042 | 0.049 | 0.055 | 0.062 | 0.068 | 0.076 | 0.085 | 0.094 | 0.1 | 0.11 | 0.118 | 0.126 | 0.136 | 0.142 | 0.15 | 0.165 | 0.18 | 0.19 | 0.21 | 0.22 | 0.23 | 0.23 | 0.24 | 0.25 | 0.25 | 0.25 | 0.25 | 0.25 | 0.25 | 0.24 | 0.235 | 0.23 | 0.22 | 0.21 | 0.19 | 0.18 | 0.16 | 0.12 | 0.1 | 0.1 | 0.1 | 0.1 | 0.1 | 0.095 | 0.09 | 0.085 | 0.08 | 0.08 | 0.1 | 0.17 | 0.25 | 0.26 |  |  | 1.539 |  | 1.535 | 1.53 |  | 1.528 |  | 1.525 |  |  |  | 0.9159209 |  |  | 0.431 | 0.411 | 82.2 | 0.3332 | 0.3496 | 83.5 | 2 | B | 1 | 520 | 99 | 2.64 | 1.14 | 2.9 | 0.05 | blue-green | 10 | 15 | 5 | 10 | BG40/KG1 | NONE
BGC20 | BP | 460 | 200 | 1.5 | 6.309573e-08 | 8.912509e-08 | 1.258925e-07 | 1.778279e-07 | 2.511886e-07 | 2.818383e-06 | 1.584893e-05 | 8.912509e-05 | 0.0002985383 | 0.001188502 | 0.004731513 | 0.01380384 | 0.03630781 | 0.08912509 | 0.1840772 | 0.3090295 | 0.4677351 | 0.616595 | 0.7404573 | 0.8327219 | 0.8922776 | 0.9268298 | 0.9462372 | 0.9560927 | 0.949511 | 0.9429746 | 0.9397233 | 0.9172759 | 0.8830799 | 0.8298508 | 0.7664785 | 0.6839116 | 0.6018663 | 0.5011872 | 0.4365158 | 0.3311311 | 0.242661 | 0.1659587 | 0.1216186 | 0.07498942 | 0.03507519 | 0.01161449 | 0.006456542 | 0.005623413 | 0.005248075 | 0.002818383 | 0.001678804 | 0.001995262 | 0.002371374 | 0.002818383 | 0.01122018 | 0.06531306 | 0.2511886 | 0.5754399 | 0.7906786 | 0.9204496 | 0.9693933 | 0.993116 | 0.993116 | 0.993116 | 0.9896919 | 0.9896919 | 0.9862795 | 0.9828789 | 0.97949 | 0.9761128 | 0.9727472 | 0.9693933 | 0.96272 | 0.9462372 | 0.9300365 | 0.9078205 | 0.8770008 | 0.8269895 | 0.7852356 | 0.7079458 | 0.5956621 | 0.5011872 | 0.3311311 | 0.260016 | 0.2884032 | 0.2884032 | 0.2786121 | 0.3090295 | 0.3548134 | 0.4216965 | 0.5011872 | 0.5956621 | 0.6606934 | 0.5956621 | 0.2691535 | 0.07498942 | 0.01122018 | 0.0007079458 | 1.5 | 4.8 | 4.7 | 4.6 | 4.5 | 4.4 | 3.7 | 3.2 | 2.7 | 2.35 | 1.95 | 1.55 | 1.24 | 0.96 | 0.7 | 0.49 | 0.34 | 0.22 | 0.14 | 0.087 | 0.053 | 0.033 | 0.022 | 0.016 | 0.013 | 0.015 | 0.017 | 0.018 | 0.025 | 0.036 | 0.054 | 0.077 | 0.11 | 0.147 | 0.2 | 0.24 | 0.32 | 0.41 | 0.52 | 0.61 | 0.75 | 0.97 | 1.29 | 1.46 | 1.5 | 1.52 | 1.7 | 1.85 | 1.8 | 1.75 | 1.7 | 1.3 | 0.79 | 0.4 | 0.16 | 0.068 | 0.024 | 0.009 | 0.002 | 0.002 | 0.002 | 0.003 | 0.003 | 0.004 | 0.005 | 0.006 | 0.007 | 0.008 | 0.009 | 0.011 | 0.016 | 0.021 | 0.028 | 0.038 | 0.055 | 0.07 | 0.1 | 0.15 | 0.2 | 0.32 | 0.39 | 0.36 | 0.36 | 0.37 | 0.34 | 0.3 | 0.25 | 0.2 | 0.15 | 0.12 | 0.15 | 0.38 | 0.75 | 1.3 | 2.1 |  |  | 1.504 |  | 1.5 | 1.497 |  | 1.495 |  | 1.492 |  |  |  | 0.9237864 |  |  | 0.1789 | 0.3221 | 18.9 | 0.1587 | 0.2135 | 24.5 | 2 | C | 5 | 420 | 94 | 2.27 | 0.68 | 3.65 | 0.2 | blue-green | 10 | 15 | 5 | 10 | BG36/FG3 | C500
BGC21 | BP | 460 | 200 | 2.5 | 1.778279e-16 | 1.778279e-16 | 3.162278e-16 | 5.623413e-16 | 5.623413e-16 | 5.623413e-16 | 5.623413e-16 | 5.623413e-16 | 5.623413e-16 | 5.623413e-16 | 1e-15 | 5.956621e-08 | 0.0004466836 | 0.03758374 | 0.2660725 | 0.5854637 | 0.8035261 | 0.9120108 | 0.9605058 | 0.9772372 | 0.9828789 | 0.9885531 | 0.9942601 | 0.9942601 | 0.9942601 | 0.9942601 | 0.9942601 | 0.9942601 | 0.9942601 | 0.9885531 | 0.9828789 | 0.971628 | 0.9549926 | 0.9172759 | 0.8759917 | 0.8128305 | 0.724436 | 0.6273357 | 0.5099176 | 0.3868121 | 0.2985383 | 0.1995262 | 0.1412538 | 0.07943282 | 0.04466836 | 0.02818383 | 0.01258925 | 0.005623413 | 0.002818383 | 0.001059254 | 0.0005011872 | 0.0001995262 | 7.498942e-05 | 4.216965e-05 | 1.778279e-05 | 5.623413e-06 | 3.162278e-06 | 7.498942e-07 | 2.371374e-07 | 1.333521e-07 | 5.623413e-08 | 4.216965e-08 | 3.162278e-08 | 4.216965e-08 | 5.623413e-08 | 1.333521e-07 | 1.778279e-07 | 4.216965e-07 | 5.623413e-07 | 3.162278e-06 | 1.778279e-05 | 7.498942e-05 | 0.0003162278 | 0.0007498942 | 0.001678804 | 0.004731513 | 0.01188502 | 0.03349654 | 0.06309573 | 0.1496236 | 0.2818383 | 0.4466836 | 0.5956621 | 0.6309573 | 0.6309573 | 0.6309573 | 0.6309573 | 0.6309573 | 0.5956621 | 0.5011872 | 0.3981072 | 0.1333521 | 0.001333521 | 5.623413e-06 | 2.5 | 6.3 | 6.3 | 6.2 | 6.1 | 6.1 | 6.1 | 6.1 | 6.1 | 6.1 | 6.1 | 6 | 2.89 | 1.34 | 0.57 | 0.23 | 0.093 | 0.038 | 0.016 | 0.007 | 0.004 | 0.003 | 0.002 | 0.001 | 0.001 | 0.001 | 0.001 | 0.001 | 0.001 | 0.001 | 0.002 | 0.003 | 0.005 | 0.008 | 0.015 | 0.023 | 0.036 | 0.056 | 0.081 | 0.117 | 0.165 | 0.21 | 0.28 | 0.34 | 0.44 | 0.54 | 0.62 | 0.76 | 0.9 | 1.02 | 1.19 | 1.32 | 1.48 | 1.65 | 1.75 | 1.9 | 2.1 | 2.2 | 2.45 | 2.65 | 2.75 | 2.9 | 2.95 | 3 | 2.95 | 2.9 | 2.75 | 2.7 | 2.55 | 2.5 | 2.2 | 1.9 | 1.65 | 1.4 | 1.25 | 1.11 | 0.93 | 0.77 | 0.59 | 0.48 | 0.33 | 0.22 | 0.14 | 0.09 | 0.08 | 0.08 | 0.08 | 0.08 | 0.08 | 0.09 | 0.12 | 0.16 | 0.35 | 1.15 | 2.1 |  |  | 1.534 |  | 1.548 | 1.545 |  | 1.542 | [5 empty] | 0.912305 |  |  | 0.3209 | 0.4324 | 56.2 | 0.2496 | 0.3367 | 62.6 | 2 | E | 6 | 380 | 100 | 2.86 | 0.3 | 3.4 | 0.1 | blue-green | 10 | 15 | 5 | 10 | BG39 | CM500
BGC22 | BP | 460 | 200 | 1 | 5.011872e-07 | 5.011872e-07 | 6.309573e-07 | 7.943282e-07 | 7.943282e-07 | 7.943282e-07 | 7.943282e-07 | 7.943282e-07 | 7.943282e-07 | 7.943282e-07 | 7.943282e-07 | 7.943282e-07 | 1e-06 | 0.003162278 | 0.07943282 | 0.3235937 | 0.616595 | 0.8053784 | 0.8994976 | 0.9440609 | 0.9616123 | 0.9749896 | 0.97949 | 0.9817479 | 0.9840111 | 0.9840111 | 0.9840111 | 0.9840111 | 0.9840111 | 0.9817479 | 0.9749896 | 0.9594006 | 0.937562 | 0.8953648 | 0.83946 | 0.7655966 | 0.6606934 | 0.5495409 | 0.4265795 | 0.3162278 | 0.2137962 | 0.1380384 | 0.08128305 | 0.04570882 | 0.02238721 | 0.01 | 0.003981072 | 0.001584893 | 0.0005011872 | 0.0002511886 | 0.0001 | 3.162278e-05 | 1e-05 | 3.981072e-06 | 1.584893e-06 | 1e-06 | 1e-06 | 1e-06 | 1e-06 | 1e-06 | 1e-06 | 1e-06 | 1e-06 | 1e-06 | 1e-06 | 1e-06 | 1e-06 | 1e-06 | 7.943282e-07 | 3.162278e-06 | 1e-05 | 5.011872e-05 | 0.0001258925 | 0.0003981072 | 0.001 | 0.003162278 | 0.008912509 | 0.01995262 | 0.04073803 | 0.1202264 | 0.2398833 | 0.3630781 | 0.4786301 | 0.5754399 | 0.6309573 | 0.676083 | 0.691831 | 0.7079458 | 0.7079458 | 0.691831 | 0.616595 | 0.3801894 | 0.07079458 | 0.01258925 | 1 | 6.3 | 6.3 | 6.2 | 6.1 | 6.1 | 6.1 | 6.1 | 6.1 | 6.1 | 6.1 | 6.1 | 6.1 | 6 | 2.5 | 1.1 | 0.49 | 0.21 | 0.094 | 0.046 | 0.025 | 0.017 | 0.011 | 0.009 | 0.008 | 0.007 | 0.007 | 0.007 | 0.007 | 0.007 | 0.008 | 0.011 | 0.018 | 0.028 | 0.048 | 0.076 | 0.116 | 0.18 | 0.26 | 0.37 | 0.5 | 0.67 | 0.86 | 1.09 | 1.34 | 1.65 | 2 | 2.4 | 2.8 | 3.3 | 3.6 | 4 | 4.5 | 5 | 5.4 | 5.8 | 6 | 6 | 6 | 6 | 6 | 6 | 6 | 6 | 6 | 6 | 6 | 6 | 6 | 6.1 | 5.5 | 5 | 4.3 | 3.9 | 3.4 | 3 | 2.5 | 2.05 | 1.7 | 1.39 | 0.92 | 0.62 | 0.44 | 0.32 | 0.24 | 0.2 | 0.17 | 0.16 | 0.15 | 0.15 | 0.16 | 0.21 | 0.42 | 1.15 | 1.9 |  |  | 1.572 |  | 1.566 | 1.562 | [7 empty] | 0.9081807 |  |  | 0.2142 | 0.4103 | 33.6 | 0.1796 | 0.2933 | 41 | 2 | E | 6 | 400 | 98 | 2.93 | 0.28 | 3.2 | 0.2 | blue-green | 10 | 15 | 5 | 10 | BG39 | CM500
GC: GREEN
GC1 | BP | 530 | 100 | 1.5 | 3.548134e-10 | 3.548134e-10 | 5.011872e-10 | 7.079458e-10 | 7.079458e-10 | 7.079458e-10 | 7.079458e-10 | 7.079458e-10 | 7.079458e-10 | 7.079458e-10 | 1e-09 | 3.981072e-06 | 4.466836e-05 | 2.818383e-06 | 1.412538e-09 | 1e-09 | 1e-09 | 1e-09 | 1e-09 | 1.412538e-09 | 1.412538e-06 | 7.498942e-05 | 0.0007079458 | 0.006025596 | 0.02398833 | 0.06309573 | 0.1174898 | 0.1972423 | 0.2691535 | 0.3672823 | 0.4518559 | 0.5370318 | 0.5956621 | 0.616595 | 0.5956621 | 0.5370318 | 0.4677351 | 0.3935501 | 0.3090295 | 0.242661 | 0.1778279 | 0.1348963 | 0.09549926 | 0.0724436 | 0.05688529 | 0.0462381 | 0.03890451 | 0.03388442 | 0.03162278 | 0.02754229 | 0.02570396 | 0.02483133 | 0.02483133 | 0.02483133 | 0.02570396 | 0.02570396 | 0.02754229 | 0.03054921 | 0.03273407 | 0.03630781 | 0.0402717 | 0.0462381 | 0.05308844 | 0.05888437 | 0.0699842 | 0.08317638 | 0.09885531 | 0.1174898 | 0.1348963 | 0.1905461 | 0.2344229 | 0.2884032 | 0.3548134 | 0.4073803 | 0.4841724 | 0.5559043 | 0.5956621 | 0.6382635 | 0.6606934 | 0.7079458 | 0.7328245 | 0.7585776 | 0.7852356 | 0.8128305 | 0.8413951 | 0.8413951 | 0.8413951 | 0.8413951 | 0.8128305 | 0.7328245 | 0.5956621 | 0.4518559 | 0.3198895 | 0.260016 | 1.5 | 6.3 | 6.3 | 6.2 | 6.1 | 6.1 | 6.1 | 6.1 | 6.1 | 6.1 | 6.1 | 6 | 3.6 | 2.9 | 3.7 | 5.9 | 6 | 6 | 6 | 6 | 5.9 | 3.9 | 2.75 | 2.1 | 1.48 | 1.08 | 0.8 | 0.62 | 0.47 | 0.38 | 0.29 | 0.23 | 0.18 | 0.15 | 0.14 | 0.15 | 0.18 | 0.22 | 0.27 | 0.34 | 0.41 | 0.5 | 0.58 | 0.68 | 0.76 | 0.83 | 0.89 | 0.94 | 0.98 | 1 | 1.04 | 1.06 | 1.07 | 1.07 | 1.07 | 1.06 | 1.06 | 1.04 | 1.01 | 0.99 | 0.96 | 0.93 | 0.89 | 0.85 | 0.82 | 0.77 | 0.72 | 0.67 | 0.62 | 0.58 | 0.48 | 0.42 | 0.36 | 0.3 | 0.26 | 0.21 | 0.17 | 0.15 | 0.13 | 0.12 | 0.1 | 0.09 | 0.08 | 0.07 | 0.06 | 0.05 | 0.05 | 0.05 | 0.05 | 0.06 | 0.09 | 0.15 | 0.23 | 0.33 | 0.39 | [5 empty] | 1.526 | [7 empty] | 0.9168811 |  |  | 0.3324 | 0.5952 | 23.1 | 0.2917 | 0.5932 | 25.8 | 2 | C | 1 | 520 | 103 | 2.52 | 1.12 | 2.5 | 0.2 | green | 10 | 15 | 5 | 10 | BG40/KG1 | G530/G533
GC3 | BP | 520 | 100 | 1.5 | 0.001878575 | 0.0009227363 | 0.0004349008 | 0.0008778879 | 0.0009502902 | 0.0005892136 | 0.0009459121 | 0.001026837 | 0.00127143 | 0.001415781 | 0.0008290653 | 0.001985649 | 0.000857356 | 0.04391353 | 0.1991125 | 0.3938607 | 0.5355194 | 0.6320688 | 0.6998355 | 0.738914 | 0.7161629 | 0.6333265 | 0.5271544 | 0.4347514 | 0.376529 | 0.3568721 | 0.3726722 | 0.4043706 | 0.4462518 | 0.5051142 | 0.5638354 | 0.6060019 | 0.6192034 | 0.5979554 | 0.5438195 | 0.4677989 | 0.38092 | 0.2947408 | 0.2173582 | 0.1536227 | 0.1047261 | 0.0698007 | 0.04624407 | 0.03093974 | 0.0221063 | 0.01588488 | 0.01174608 | 0.009584504 | 0.008087378 | 0.006164279 | 0.005564668 | 0.005156679 | 0.004879705 | 0.004324254 | 0.004788527 | 0.004228514 | 0.004264242 | 0.004349425 | 0.0149755 | 0.0140726 | 0.01188161 | 0.01099823 | 0.01109142 | 0.01136023 | 0.01292006 | 0.01534008 | 0.01876079 | 0.02239133 | 0.02747745 | 0.04395008 | 0.06720344 | 0.09746968 | 0.1342139 | 0.1764799 | 0.2230343 | 0.2725285 | 0.3221654 | 0.3723339 | 0.4194493 | 0.5082178 | 0.5871151 | 0.6548831 | 0.7127147 | 0.7573297 | 0.7944567 | 0.8184775 | 0.8405209 | 0.8609488 | 0.87162 | 0.9037483 | 0.8820553 | 0.570928 | 0.5473688 | 0.5571851 | 1.5 | 1.817448 | 2.023282 | 2.241073 | 2.037707 | 2.014763 | 2.153152 | 2.016099 | 1.992332 | 1.930472 | 1.899336 | 2.054274 | 1.801398 | 2.044559 | 0.9049345 | 0.4672677 | 0.2697716 | 0.1808165 | 0.1328237 | 0.103336 | 0.08760408 | 0.09665881 | 0.1322482 | 0.1853748 | 0.2411727 | 0.282801 | 0.2983249 | 0.285782 | 0.262147 | 0.2336133 | 0.1977403 | 0.1658985 | 0.1450173 | 0.1387778 | 0.1488875 | 0.1763635 | 0.2199605 | 0.2794442 | 0.3537065 | 0.4418827 | 0.5423631 | 0.6532967 | 0.7707601 | 0.8899626 | 1.006322 | 1.103656 | 1.199344 | 1.286738 | 1.34562 | 1.394795 | 1.473412 | 1.50304 | 1.525087 | 1.541071 | 1.576059 | 1.546532 | 1.582541 | 1.580105 | 1.574379 | 1.216412 | 1.234417 | 1.283416 | 1.305785 | 1.303342 | 1.296409 | 1.259157 | 1.209448 | 1.151166 | 1.099947 | 1.040682 | 0.9046935 | 0.781739 | 0.674087 | 0.5814683 | 0.5022031 | 0.4344188 | 0.376392 | 0.3279474 | 0.286045 | 0.251547 | 0.1959667 | 0.1541845 | 0.1225575 | 0.09805619 | 0.08047668 | 0.06661984 | 0.05799551 | 0.05030099 | 0.04334846 | 0.03978188 | 0.02930169 | 0.03633612 | 0.1622791 | 0.17448 | 0.1693337 | [5 empty] | 1.525 | [7 empty] | 0.9171208 |  |  | 0.2551 | 0.4985 | 21.5 | 0.2104 | 0.3942 | 24 | 2 | B | 2 | 520 | 99 | 2.52 | 1.09 | 2.6 | 0.2 | green | 10 | 15 | 5 | 10 | VG9 | NONE
GC8 | BP | 530 | 200 | 1.5 | 3.548134e-10 | 3.548134e-10 | 5.011872e-10 | 7.079458e-10 | 7.079458e-10 | 7.079458e-10 | 7.079458e-10 | 7.079458e-10 | 7.079458e-10 | 7.079458e-10 | 7.079458e-10 | 7.079458e-10 | 1e-09 | 2.238721e-08 | 5.011872e-07 | 5.623413e-06 | 4.466836e-05 | 0.0002113489 | 0.001 | 0.004731513 | 0.01584893 | 0.04786301 | 0.1096478 | 0.2041738 | 0.3311311 | 0.4677351 | 0.5956621 | 0.7202778 | 0.8016781 | 0.8679606 | 0.9109615 | 0.9332543 | 0.9462372 | 0.949511 | 0.9462372 | 0.9332543 | 0.9172759 | 0.8830799 | 0.8472274 | 0.7989139 | 0.7481695 | 0.6886523 | 0.6382635 | 0.5754399 | 0.5188 | 0.4677351 | 0.4216965 | 0.3801894 | 0.3427678 | 0.3198895 | 0.2884032 | 0.2691535 | 0.2511886 | 0.2264644 | 0.2113489 | 0.1905461 | 0.1778279 | 0.144544 | 0.1303167 | 0.1174898 | 0.1096478 | 0.1096478 | 0.1135011 | 0.1258925 | 0.144544 | 0.1659587 | 0.1972423 | 0.2187762 | 0.2511886 | 0.3198895 | 0.3801894 | 0.4365158 | 0.4841724 | 0.5559043 | 0.616595 | 0.6839116 | 0.7559621 | 0.8156428 | 0.8709636 | 0.9015711 | 0.9078205 | 0.8984626 | 0.873977 | 0.8327219 | 0.7825282 | 0.7202778 | 0.6606934 | 0.5956621 | 0.4841724 | 0.3427678 | 0.1603245 | 0.01122018 | 0.0001778279 | 6.309573e-05 | 1.5 | 6.3 | 6.3 | 6.2 | 6.1 | 6.1 | 6.1 | 6.1 | 6.1 | 6.1 | 6.1 | 6.1 | 6.1 | 6 | 5.1 | 4.2 | 3.5 | 2.9 | 2.45 | 2 | 1.55 | 1.2 | 0.88 | 0.64 | 0.46 | 0.32 | 0.22 | 0.15 | 0.095 | 0.064 | 0.041 | 0.027 | 0.02 | 0.016 | 0.015 | 0.016 | 0.02 | 0.025 | 0.036 | 0.048 | 0.065 | 0.084 | 0.108 | 0.13 | 0.16 | 0.19 | 0.22 | 0.25 | 0.28 | 0.31 | 0.33 | 0.36 | 0.38 | 0.4 | 0.43 | 0.45 | 0.48 | 0.5 | 0.56 | 0.59 | 0.62 | 0.64 | 0.64 | 0.63 | 0.6 | 0.56 | 0.52 | 0.47 | 0.44 | 0.4 | 0.33 | 0.28 | 0.24 | 0.21 | 0.17 | 0.14 | 0.11 | 0.081 | 0.059 | 0.04 | 0.03 | 0.028 | 0.031 | 0.039 | 0.053 | 0.071 | 0.095 | 0.12 | 0.15 | 0.21 | 0.31 | 0.53 | 1.3 | 2.5 | 2.8 |  |  |  |  | 1.537 | 1.533 |  | 1.531 |  | 1.528 |  |  |  | 0.9151996 |  |  | 0.4252 | 0.4683 | 70.5 | 0.3496 | 0.4424 | 73 | 2 | D | 6 | 370 | 99 | 2.83 | 0.33 | 3.25 | 0.1 | green | 10 | 15 | 5 | 10 | BG28 | NONE
GC10 | BP | 550 | 100 | 1.5 | 3.548134e-10 | 3.548134e-10 | 5.011872e-10 | 7.079458e-10 | 7.079458e-10 | 7.079458e-10 | 7.079458e-10 | 7.079458e-10 | 7.079458e-10 | 7.079458e-10 | 7.079458e-10 | 7.079458e-10 | 7.079458e-10 | 7.079458e-10 | 7.079458e-10 | 7.079458e-10 | 7.079458e-10 | 7.079458e-10 | 1e-09 | 5.623413e-09 | 1.122018e-05 | 0.0001778279 | 0.001 | 0.003981072 | 0.007943282 | 0.01584893 | 0.02851018 | 0.05128614 | 0.08035261 | 0.1348963 | 0.2113489 | 0.3198895 | 0.4365158 | 0.5370318 | 0.616595 | 0.6382635 | 0.616595 | 0.5655878 | 0.4677351 | 0.3672823 | 0.2786121 | 0.1840772 | 0.1174898 | 0.07762471 | 0.06309573 | 0.05308844 | 0.0402717 | 0.04315191 | 0.04786301 | 0.03890451 | 0.04466836 | 0.05495409 | 0.0699842 | 0.08912509 | 0.1096478 | 0.1303167 | 0.1548817 | 0.1840772 | 0.1972423 | 0.2113489 | 0.2264644 | 0.2511886 | 0.2884032 | 0.3311311 | 0.3935501 | 0.4677351 | 0.5559043 | 0.6382635 | 0.7030723 | 0.8128305 | 0.8892011 | 0.9364832 | 0.9527962 | 0.9727472 | 0.9828789 | 0.9862795 | 0.9862795 | 0.9828789 | 0.9761128 | 0.9660509 | 0.9527962 | 0.9332543 | 0.9046904 | 0.8770008 | 0.8472274 | 0.8128305 | 0.7771413 | 0.7430191 | 0.7079458 | 0.6606934 | 0.5956621 | 0.4677351 | 0.1496236 | 0.0128825 | 1.5 | 6.3 | 6.3 | 6.2 | 6.1 | 6.1 | 6.1 | 6.1 | 6.1 | 6.1 | 6.1 | 6.1 | 6.1 | 6.1 | 6.1 | 6.1 | 6.1 | 6.1 | 6.1 | 6 | 5.5 | 3.3 | 2.5 | 2 | 1.6 | 1.4 | 1.2 | 1.03 | 0.86 | 0.73 | 0.58 | 0.45 | 0.33 | 0.24 | 0.18 | 0.14 | 0.13 | 0.14 | 0.165 | 0.22 | 0.29 | 0.37 | 0.49 | 0.62 | 0.74 | 0.8 | 0.85 | 0.93 | 0.91 | 0.88 | 0.94 | 0.9 | 0.84 | 0.77 | 0.7 | 0.64 | 0.59 | 0.54 | 0.49 | 0.47 | 0.45 | 0.43 | 0.4 | 0.36 | 0.32 | 0.27 | 0.22 | 0.17 | 0.13 | 0.102 | 0.06 | 0.034 | 0.019 | 0.014 | 0.008 | 0.005 | 0.004 | 0.004 | 0.005 | 0.007 | 0.01 | 0.014 | 0.02 | 0.029 | 0.038 | 0.048 | 0.06 | 0.073 | 0.086 | 0.1 | 0.12 | 0.15 | 0.22 | 0.55 | 1.26 | [5 empty] | 1.537 | [7 empty] | 0.9142364 |  |  | 0.397 | 0.584 | 26.5 | 0.3696 | 0.6036 | 28 | 2 | E | 5 | 380 | 100 | 2.83 | 0.34 | 3.25 | 0.2 | green | 10 | 15 | 5 | 10 | NONE | G545
GC11 | BP | 530 | 100 | 1.5 | 3.548134e-10 | 3.548134e-10 | 5.011872e-10 | 7.079458e-10 | 7.079458e-10 | 7.079458e-10 | 7.079458e-10 | 7.079458e-10 | 7.079458e-10 | 7.079458e-10 | 7.079458e-10 | 7.079458e-10 | 7.079458e-10 | 7.079458e-10 | 7.079458e-10 | 7.079458e-10 | 1e-09 | 3.981072e-09 | 6.309573e-08 | 1.412538e-06 | 1.584893e-05 | 0.0001258925 | 0.001412538 | 0.006456542 | 0.02483133 | 0.0699842 | 0.1396368 | 0.2344229 | 0.3198895 | 0.4073803 | 0.4841724 | 0.5559043 | 0.5956621 | 0.5956621 | 0.5559043 | 0.4841724 | 0.3935501 | 0.3090295 | 0.2344229 | 0.1717908 | 0.1174898 | 0.08317638 | 0.05495409 | 0.03758374 | 0.02754229 | 0.02089296 | 0.01584893 | 0.0128825 | 0.01161449 | 0.00851138 | 0.007943282 | 0.007673615 | 0.007673615 | 0.006683439 | 0.007161434 | 0.007413102 | 0.007161434 | 0.007161434 | 0.007161434 | 0.007161434 | 0.008222426 | 0.009120108 | 0.01047129 | 0.01244515 | 0.01479108 | 0.01819701 | 0.02162719 | 0.02851018 | 0.03273407 | 0.05128614 | 0.07762471 | 0.1496236 | 0.1303167 | 0.1548817 | 0.1840772 | 0.2113489 | 0.242661 | 0.2691535 | 0.3090295 | 0.3672823 | 0.4216965 | 0.4677351 | 0.5370318 | 0.5956621 | 0.6382635 | 0.6839116 | 0.7328245 | 0.7585776 | 0.7852356 | 0.8128305 | 0.8269895 | 0.8128305 | 0.7717915 | 0.6839116 | 1.5 | 6.3 | 6.3 | 6.2 | 6.1 | 6.1 | 6.1 | 6.1 | 6.1 | 6.1 | 6.1 | 6.1 | 6.1 | 6.1 | 6.1 | 6.1 | 6.1 | 6 | 5.6 | 4.8 | 3.9 | 3.2 | 2.6 | 1.9 | 1.46 | 1.07 | 0.77 | 0.57 | 0.42 | 0.33 | 0.26 | 0.21 | 0.17 | 0.15 | 0.15 | 0.17 | 0.21 | 0.27 | 0.34 | 0.42 | 0.51 | 0.62 | 0.72 | 0.84 | 0.95 | 1.04 | 1.12 | 1.2 | 1.26 | 1.29 | 1.38 | 1.4 | 1.41 | 1.41 | 1.45 | 1.43 | 1.42 | 1.43 | 1.43 | 1.43 | 1.43 | 1.39 | 1.36 | 1.32 | 1.27 | 1.22 | 1.16 | 1.11 | 1.03 | 0.99 | 0.86 | 0.74 | 0.55 | 0.59 | 0.54 | 0.49 | 0.45 | 0.41 | 0.38 | 0.34 | 0.29 | 0.25 | 0.22 | 0.18 | 0.15 | 0.13 | 0.11 | 0.09 | 0.08 | 0.07 | 0.06 | 0.055 | 0.06 | 0.075 | 0.11 | [5 empty] | 1.553 | [7 empty] | 0.9103675 |  |  | 0.2753 | 0.6008 | 19.6 | 0.2361 | 0.5758 | 22.9 | 2 | B | 1 | 480 | 113 | 2.83 | 0.91 | 2.8 | 0.2 | green | 10 | 15 | 5 | 10 | VG14 | G530/G533
YGC: YELLOW-GREEN
YGC12 | BP | 550 | 100 | 1 | 1e-06 | 1e-06 | 1e-06 | 1e-06 | 1e-06 | 1e-06 | 1e-06 | 1e-06 | 1e-06 | 1e-06 | 1e-06 | 1e-06 | 1e-06 | 1e-06 | 1e-06 | 1e-06 | 1e-06 | 1e-06 | 1e-06 | 1e-06 | 3.162278e-06 | 1e-05 | 6.309573e-05 | 0.0003162278 | 0.001412538 | 0.004466836 | 0.01412538 | 0.02818383 | 0.05370318 | 0.1 | 0.1513561 | 0.1905461 | 0.2187762 | 0.2398833 | 0.2511886 | 0.2398833 | 0.2238721 | 0.1905461 | 0.1584893 | 0.1202264 | 0.09120108 | 0.06606934 | 0.04466836 | 0.03388442 | 0.03090295 | 0.02238721 | 0.01778279 | 0.01995262 | 0.01995262 | 0.01995262 | 0.01995262 | 0.01995262 | 0.01995262 | 0.02238721 | 0.02238721 | 0.02238721 | 0.02511886 | 0.02511886 | 0.02511886 | 0.02818383 | 0.02818383 | 0.02818383 | 0.03311311 | 0.03630781 | 0.04168694 | 0.04786301 | 0.05495409 | 0.06309573 | 0.07585776 | 0.1047129 | 0.1318257 | 0.1659587 | 0.1995262 | 0.2511886 | 0.2818383 | 0.3162278 | 0.3548134 | 0.4265795 | 0.5011872 | 0.5623413 | 0.5623413 | 0.6309573 | 0.6309573 | 0.6309573 | 0.6606934 | 0.6606934 | 0.676083 | 0.691831 | 0.7079458 | 0.7079458 | 0.7079458 | 0.691831 | 0.6606934 | 0.6309573 | 1 | 6 | 6 | 6 | 6 | 6 | 6 | 6 | 6 | 6 | 6 | 6 | 6 | 6 | 6 | 6 | 6 | 6 | 6 | 6 | 6 | 5.5 | 5 | 4.2 | 3.5 | 2.85 | 2.35 | 1.85 | 1.55 | 1.27 | 1 | 0.82 | 0.72 | 0.66 | 0.62 | 0.6 | 0.62 | 0.65 | 0.72 | 0.8 | 0.92 | 1.04 | 1.18 | 1.35 | 1.47 | 1.51 | 1.65 | 1.75 | 1.7 | 1.7 | 1.7 | 1.7 | 1.7 | 1.7 | 1.65 | 1.65 | 1.65 | 1.6 | 1.6 | 1.6 | 1.55 | 1.55 | 1.55 | 1.48 | 1.44 | 1.38 | 1.32 | 1.26 | 1.2 | 1.12 | 0.98 | 0.88 | 0.78 | 0.7 | 0.6 | 0.55 | 0.5 | 0.45 | 0.37 | 0.3 | 0.25 | 0.25 | 0.2 | 0.2 | 0.2 | 0.18 | 0.18 | 0.17 | 0.16 | 0.15 | 0.15 | 0.15 | 0.16 | 0.18 | 0.2 | [5 empty] | 1.529 | [7 empty] | 0.9161611 |  |  | 0.3045 | 0.6635 | 2.7 | 0.2851 | 0.6749 | 3 | 2 | C | 1 | 520 | 100 | 2.53 | 1.11 | 2.65 | 0.2 | yellow-green | 10 | 15 | 5 | 10 | NONE | G545
YGC17 | BP | 560 | 130 | 1 | 5.011872e-07 | 5.011872e-07 | 6.309573e-07 | 7.943282e-07 | 7.943282e-07 | 7.943282e-07 | 7.943282e-07 | 7.943282e-07 | 7.943282e-07 | 7.943282e-07 | 7.943282e-07 | 7.943282e-07 | 7.943282e-07 | 7.943282e-07 | 7.943282e-07 | 7.943282e-07 | 7.943282e-07 | 7.943282e-07 | 7.943282e-07 | 7.943282e-07 | 7.943282e-07 | 1e-06 | 1e-06 | 6.309573e-06 | 5.011872e-05 | 0.0003162278 | 0.001122018 | 0.002818383 | 0.005011872 | 0.008912509 | 0.01412538 | 0.02511886 | 0.03162278 | 0.03801894 | 0.03981072 | 0.03715352 | 0.03388442 | 0.02818383 | 0.02818383 | 0.02511886 | 0.01778279 | 0.01258925 | 0.007079458 | 0.005011872 | 0.003981072 | 0.003548134 | 0.003981072 | 0.005011872 | 0.007079458 | 0.007943282 | 0.01 | 0.01122018 | 0.01258925 | 0.01258925 | 0.01258925 | 0.01258925 | 0.01258925 | 0.01258925 | 0.01258925 | 0.01258925 | 0.01412538 | 0.01412538 | 0.01584893 | 0.01584893 | 0.01778279 | 0.02238721 | 0.02511886 | 0.02818383 | 0.03548134 | 0.05011872 | 0.07079458 | 0.08912509 | 0.1258925 | 0.1584893 | 0.1778279 | 0.2238721 | 0.2511886 | 0.2818383 | 0.3162278 | 0.3548134 | 0.3801894 | 0.3981072 | 0.3981072 | 0.3981072 | 0.3981072 | 0.3981072 | 0.4265795 | 0.4466836 | 0.4897788 | 0.5011872 | 0.4897788 | 0.3981072 | 0.3162278 | 0.2818383 | 1 | 6.3 | 6.3 | 6.2 | 6.1 | 6.1 | 6.1 | 6.1 | 6.1 | 6.1 | 6.1 | 6.1 | 6.1 | 6.1 | 6.1 | 6.1 | 6.1 | 6.1 | 6.1 | 6.1 | 6.1 | 6.1 | 6 | 6 | 5.2 | 4.3 | 3.5 | 2.95 | 2.55 | 2.3 | 2.05 | 1.85 | 1.6 | 1.5 | 1.42 | 1.4 | 1.43 | 1.47 | 1.55 | 1.55 | 1.6 | 1.75 | 1.9 | 2.15 | 2.3 | 2.4 | 2.45 | 2.4 | 2.3 | 2.15 | 2.1 | 2 | 1.95 | 1.9 | 1.9 | 1.9 | 1.9 | 1.9 | 1.9 | 1.9 | 1.9 | 1.85 | 1.85 | 1.8 | 1.8 | 1.75 | 1.65 | 1.6 | 1.55 | 1.45 | 1.3 | 1.15 | 1.05 | 0.9 | 0.8 | 0.75 | 0.65 | 0.6 | 0.55 | 0.5 | 0.45 | 0.42 | 0.4 | 0.4 | 0.4 | 0.4 | 0.4 | 0.37 | 0.35 | 0.31 | 0.3 | 0.31 | 0.4 | 0.5 | 0.55 | [7 empty] | 1.529 | [5 empty] | 0.9161611 |  |  | 0.413 | 0.555 | 2.3 | 0.372 | 0.575 | 2.4 | 1 | C | 1 | 520 | 93 | 2.53 | 1.1 | 2.65 | 0.3 | yellow-green | 10 | 15 | 5 | 10 | NONE | NONE
YGC18 | BP | 580 | 100 | 5 | 1e-05 | 3.162278e-05 | 0.0001 | 0.0003162278 | 0.0005623413 | 0.003162278 | 0.01 | 0.03162278 | 0.07079458 | 0.1412538 | 0.2238721 | 0.3388442 | 0.4265795 | 0.4841724 | 0.5128614 | 0.5128614 | 0.4897788 | 0.4216965 | 0.3054921 | 0.1778279 | 0.1 | 0.05011872 | 0.02238721 | 0.01258925 | 0.007079458 | 0.006309573 | 0.006309573 | 0.008912509 | 0.01995262 | 0.04466836 | 0.1 | 0.1995262 | 0.3589219 | 0.5128614 | 0.691831 | 0.8222426 | 0.8413951 | 0.8317638 | 0.7943282 | 0.7161434 | 0.6237348 | 0.5069907 | 0.402717 | 0.3019952 | 0.1995262 | 0.1412538 | 0.1 | 0.07079458 | 0.05623413 | 0.05011872 | 0.05011872 | 0.05011872 | 0.05623413 | 0.07079458 | 0.08912509 | 0.1122018 | 0.1412538 | 0.2511886 | 0.4120975 | 0.5559043 | 0.691831 | 0.8222426 | 0.8709636 | 0.9120108 | 0.9549926 | 0.9660509 | 0.9772372 | 0.9772372 | 0.9772372 | 0.9885531 | 0.9885531 | 0.9885531 | 0.9885531 | 0.9885531 | 0.9885531 | 0.9772372 | 0.9660509 | 0.9549926 | 0.9332543 | 0.8912509 | 0.8317638 | 0.7585776 | 0.6606934 | 0.5495409 | 0.4415704 | 0.3273407 | 0.2238721 | 0.1584893 | 0.1 | 0.04466836 | 0.01778279 | 1e-05 | 3.162278e-11 | 1e-12 | 5 | 1 | 0.9 | 0.8 | 0.7 | 0.65 | 0.5 | 0.4 | 0.3 | 0.23 | 0.17 | 0.13 | 0.094 | 0.074 | 0.063 | 0.058 | 0.058 | 0.062 | 0.075 | 0.103 | 0.15 | 0.2 | 0.26 | 0.33 | 0.38 | 0.43 | 0.44 | 0.44 | 0.41 | 0.34 | 0.27 | 0.2 | 0.14 | 0.089 | 0.058 | 0.032 | 0.017 | 0.015 | 0.016 | 0.02 | 0.029 | 0.041 | 0.059 | 0.079 | 0.104 | 0.14 | 0.17 | 0.2 | 0.23 | 0.25 | 0.26 | 0.26 | 0.26 | 0.25 | 0.23 | 0.21 | 0.19 | 0.17 | 0.12 | 0.077 | 0.051 | 0.032 | 0.017 | 0.012 | 0.008 | 0.004 | 0.003 | 0.002 | 0.002 | 0.002 | 0.001 | 0.001 | 0.001 | 0.001 | 0.001 | 0.001 | 0.002 | 0.003 | 0.004 | 0.006 | 0.01 | 0.016 | 0.024 | 0.036 | 0.052 | 0.071 | 0.097 | 0.13 | 0.16 | 0.2 | 0.27 | 0.35 | 1 | 2.1 | 2.4 | [5 empty] | 1.539 |  | 1.537 |  | 1.534 |  |  |  | 0.9137541 |  |  | 0.485 | 0.4745 | 69.7 | 0.4296 | 0.4801 | 68.3 | 2 | E | 1 | 390 | 108 | 2.84 | 0.35 | 3.2 | 0.1 | yellow-green | 10 | 15 | 5 | 10 | NONE | G550
YC: YELLOW
YC3 | LP | 430 |  | 2.5 | 1.778279e-16 | 3.162278e-16 | 5.623413e-16 | 5.623413e-16 | 5.623413e-16 | 5.623413e-16 | 1e-15 | 1e-13 | 5.623413e-07 | 0.004216965 | 0.09440609 | 0.2511886 | 0.1778279 | 0.04731513 | 0.003758374 | 0.0001778279 | 2.371374e-05 | 5.623413e-05 | 0.0007498942 | 0.01412538 | 0.1059254 | 0.2511886 | 0.3758374 | 0.4926063 | 0.6237348 | 0.7413102 | 0.8128305 | 0.8759917 | 0.9225714 | 0.949511 | 0.9605058 | 0.971628 | 0.9772372 | 0.9828789 | 0.9885531 | 0.9885531 | 0.9885531 | 0.9885531 | 0.9828789 | 0.9828789 | 0.9772372 | 0.971628 | 0.971628 | 0.9660509 | 0.9660509 | 0.9605058 | 0.9605058 | 0.9605058 | 0.9660509 | 0.971628 | 0.971628 | 0.9772372 | 0.9772372 | 0.9828789 | 0.9828789 | 0.9828789 | 0.9885531 | 0.9942601 | 0.9942601 | 0.9942601 | 0.9942601 | 0.9942601 | 0.9942601 | 0.9942601 | 0.9942601 | 0.9942601 | 0.9942601 | 0.9942601 | 0.9942601 | 0.9942601 | 0.9942601 | 0.9942601 | 0.9942601 | 0.9942601 | 0.9942601 | 0.9942601 | 0.9942601 | 0.9942601 | 0.9942601 | 0.9942601 | 0.9942601 | 0.9942601 | 0.9942601 | 0.9942601 | 0.9942601 | 0.9885531 | 0.9828789 | 0.971628 | 0.9605058 | 0.9278975 | 0.8759917 | 0.7286182 | 0.4466836 | 0.4216965 | 2.5 | 6.3 | 6.2 | 6.1 | 6.1 | 6.1 | 6.1 | 6 | 5.2 | 2.5 | 0.95 | 0.41 | 0.24 | 0.3 | 0.53 | 0.97 | 1.5 | 1.85 | 1.7 | 1.25 | 0.74 | 0.39 | 0.24 | 0.17 | 0.123 | 0.082 | 0.052 | 0.036 | 0.023 | 0.014 | 0.009 | 0.007 | 0.005 | 0.004 | 0.003 | 0.002 | 0.002 | 0.002 | 0.002 | 0.003 | 0.003 | 0.004 | 0.005 | 0.005 | 0.006 | 0.006 | 0.007 | 0.007 | 0.007 | 0.006 | 0.005 | 0.005 | 0.004 | 0.004 | 0.003 | 0.003 | 0.003 | 0.002 | 0.001 | 0.001 | 0.001 | 0.001 | 0.001 | 0.001 | 0.001 | 0.001 | 0.001 | 0.001 | 0.001 | 0.001 | 0.001 | 0.001 | 0.001 | 0.001 | 0.001 | 0.001 | 0.001 | 0.001 | 0.001 | 0.001 | 0.001 | 0.001 | 0.001 | 0.001 | 0.001 | 0.001 | 0.002 | 0.003 | 0.005 | 0.007 | 0.013 | 0.023 | 0.055 | 0.14 | 0.15 |  |  |  |  | 1.534 | 1.538 |  | 1.536 |  | 1.533 |  |  |  | 0.9139953 |  |  | 0.4574 | 0.4225 | 90.1 | 0.3654 | 0.3831 | 90 | 2 | A | 5 | 520 | 104 | 2.78 | 0.78 | 2.8 | 0.05 | yellow | 10 | 15 | 5 | 10 | GG19 | Y44
YC4 | LP | 410 |  | 2.5 | 1.778279e-16 | 3.162278e-16 | 5.623413e-16 | 5.623413e-16 | 5.623413e-16 | 5.623413e-16 | 5.623413e-16 | 5.623413e-16 | 5.623413e-16 | 5.623413e-16 | 5.623413e-16 | 5.623413e-16 | 5.623413e-16 | 5.623413e-16 | 5.623413e-16 | 1e-15 | 4.216965e-07 | 0.001258925 | 0.03162278 | 0.1496236 | 0.3349654 | 0.5401321 | 0.6722023 | 0.7673615 | 0.8269895 | 0.8659643 | 0.8963962 | 0.9172759 | 0.9278975 | 0.938642 | 0.949511 | 0.949511 | 0.9549926 | 0.9605058 | 0.9660509 | 0.971628 | 0.971628 | 0.971628 | 0.971628 | 0.971628 | 0.9772372 | 0.9772372 | 0.9828789 | 0.9828789 | 0.9828789 | 0.9828789 | 0.9828789 | 0.9828789 | 0.9828789 | 0.9885531 | 0.9885531 | 0.9885531 | 0.9885531 | 0.9885531 | 0.9885531 | 0.9885531 | 0.9942601 | 0.9942601 | 0.9942601 | 0.9942601 | 0.9942601 | 0.9942601 | 0.9942601 | 0.9942601 | 0.9942601 | 0.9942601 | 0.9942601 | 0.9942601 | 0.9942601 | 0.9942601 | 0.9942601 | 0.9942601 | 0.9942601 | 0.9942601 | 0.9942601 | 0.9942601 | 0.9942601 | 0.9942601 | 0.9942601 | 0.9942601 | 0.9942601 | 0.9942601 | 0.9942601 | 0.9942601 | 0.9942601 | 0.9885531 | 0.9772372 | 0.9660509 | 0.9440609 | 0.906776 | 0.8462526 | 0.7286182 | 0.5463865 | 0.3758374 | 2.5 | 6.3 | 6.2 | 6.1 | 6.1 | 6.1 | 6.1 | 6.1 | 6.1 | 6.1 | 6.1 | 6.1 | 6.1 | 6.1 | 6.1 | 6.1 | 6 | 2.55 | 1.16 | 0.6 | 0.33 | 0.19 | 0.107 | 0.069 | 0.046 | 0.033 | 0.025 | 0.019 | 0.015 | 0.013 | 0.011 | 0.009 | 0.009 | 0.008 | 0.007 | 0.006 | 0.005 | 0.005 | 0.005 | 0.005 | 0.005 | 0.004 | 0.004 | 0.003 | 0.003 | 0.003 | 0.003 | 0.003 | 0.003 | 0.003 | 0.002 | 0.002 | 0.002 | 0.002 | 0.002 | 0.002 | 0.002 | 0.001 | 0.001 | 0.001 | 0.001 | 0.001 | 0.001 | 0.001 | 0.001 | 0.001 | 0.001 | 0.001 | 0.001 | 0.001 | 0.001 | 0.001 | 0.001 | 0.001 | 0.001 | 0.001 | 0.001 | 0.001 | 0.001 | 0.001 | 0.001 | 0.001 | 0.001 | 0.001 | 0.001 | 0.001 | 0.002 | 0.004 | 0.006 | 0.01 | 0.017 | 0.029 | 0.055 | 0.105 | 0.17 |  |  | 1.657 |  | 1.646 | 1.639 |  | 1.635 |  | 1.63 |  |  |  | 0.8892335 |  |  | 0.453 | 0.412 | 87.4 | 0.356 | 0.362 | 87.2 | 2 | A | 3 | 500 | 105 | 3.69 | 0.63 | 2.7 | 0.05 | yellow | 10 | 15 | 5 | 10 | GG400 | Y44
YC16 | LP | 460 |  | 2.5 | 0.0002319571 | 0.0002570224 | 0.0002613684 | 0.0003212495 | 0.0003696754 | 0.0003902085 | 0.0004133006 | 0.0004435661 | 0.0005021019 | 0.0004861691 | 0.0005365389 | 0.0005447964 | 0.0005515385 | 0.0005277846 | 0.0005710622 | 0.0006141611 | 0.0004737088 | 0.0005703422 | 0.0005281276 | 0.0005345617 | 0.0005389538 | 0.0005560228 | 0.0005752117 | 0.0005699821 | 0.0005823805 | 0.0006914243 | 0.004684013 | 0.2105326 | 0.7574395 | 0.9153427 | 0.954002 | 0.9696243 | 0.9776236 | 0.9836811 | 0.9869854 | 0.989413 | 0.9923955 | 0.9954694 | 0.9966674 | 0.9968949 | 0.9983163 | 0.9980924 | 0.9983115 | 0.9991074 | 0.9978442 | 0.9982641 | 0.9992473 | 0.9988745 | 0.9987833 | 0.9975498 | 0.9978779 | 0.9970243 | 0.9957855 | 0.9959198 | 0.9947036 | 0.9948779 | 0.9935656 | 0.9935176 | 0.9889543 | 0.9877915 | 0.9881271 | 0.9894975 | 0.9867658 | 0.9860309 | 0.9849172 | 0.9829389 | 0.9828958 | 0.9820687 | 0.9808788 | 0.9812133 | 0.9805963 | 0.9817875 | 0.9816311 | 0.9826684 | 0.9839221 | 0.9848924 | 0.9838832 | 0.9877888 | 0.9891237 | 0.9918294 | 0.993156 | 0.9908202 | 0.9892302 | 0.9836828 | 0.9780991 | 0.9630663 | 0.9584801 | 0.9531502 | 0.9415845 | 0.9266615 | 0.8705531 | 0.3448913 | 0.3237871 | 0.3043727 | 2.5 | 1.453837 | 1.436012 | 1.433099 | 1.397263 | 1.372872 | 1.363481 | 1.353494 | 1.341217 | 1.319683 | 1.325285 | 1.30816 | 1.305506 | 1.30337 | 1.311017 | 1.297327 | 1.284687 | 1.329795 | 1.297546 | 1.310904 | 1.308801 | 1.307379 | 1.301963 | 1.296069 | 1.297655 | 1.293917 | 1.264102 | 0.9317528 | 0.2706722 | 0.04826083 | 0.01536652 | 0.008180287 | 0.005358606 | 0.003931331 | 0.002858274 | 0.002275715 | 0.001848961 | 0.001326089 | 0.0007888422 | 0.0005799012 | 0.0005402542 | 0.0002927371 | 0.0003317081 | 0.0002935641 | 0.0001551213 | 0.0003749119 | 0.0003018221 | 0.0001307989 | 0.000195623 | 0.0002114962 | 0.0004261624 | 0.0003690468 | 0.0005176942 | 0.0007336813 | 0.0007102497 | 0.000922518 | 0.0008920824 | 0.001121374 | 0.001129777 | 0.001929503 | 0.002133886 | 0.002074874 | 0.001834112 | 0.00231436 | 0.002443787 | 0.00264011 | 0.00298939 | 0.00299701 | 0.00314326 | 0.003353862 | 0.003294636 | 0.003403892 | 0.003193006 | 0.003220678 | 0.003037212 | 0.002815709 | 0.002644485 | 0.002822577 | 0.002134354 | 0.001899765 | 0.001425202 | 0.001193019 | 0.001602057 | 0.001881062 | 0.002857977 | 0.003846864 | 0.006537534 | 0.007366764 | 0.008335457 | 0.01045627 | 0.01323155 | 0.02408189 | 0.1849271 | 0.1958962 | 0.2066377 | [5 empty] | 1.525 | [7 empty] | 0.9171208 |  |  | 0.4884 | 0.4521 | 87.2 | 0.4196 | 0.4592 | 85.7 | 5 | B | 2 | 540 | 102 | 2.64 | 0.9 | 3.1 | 0.05 | yellow | 10 | 15 | 5 | 10 | GG475 | Y48
YC20 | LP | 520 |  | 4 | 1e-16 | 1e-16 | 3.981072e-15 | 3.981072e-08 | 2.754229e-05 | 0.005248075 | 0.05248075 | 0.144544 | 0.2654606 | 0.3767038 | 0.4405549 | 0.3767038 | 0.1690441 | 0.05754399 | 0.01584893 | 0.005754399 | 0.004365158 | 0.006309573 | 0.01318257 | 0.03019952 | 0.04365158 | 0.03311311 | 0.01905461 | 0.01 | 0.004786301 | 0.005248075 | 0.007585776 | 0.01584893 | 0.03311311 | 0.07585776 | 0.1584893 | 0.2910717 | 0.4613176 | 0.6025596 | 0.7311391 | 0.8165824 | 0.8790225 | 0.9204496 | 0.937562 | 0.937562 | 0.937562 | 0.9036495 | 0.8953648 | 0.9036495 | 0.9549926 | 0.9817479 | 0.9908319 | 0.9908319 | 0.9908319 | 0.9908319 | 0.9908319 | 0.9908319 | 0.9908319 | 0.9908319 | 0.9908319 | 0.9908319 | 0.9908319 | 0.9908319 | 0.9908319 | 0.9908319 | 0.9908319 | 0.9817479 | 0.9817479 | 0.9727472 | 0.9462372 | 0.9120108 | 0.8953648 | 0.8629785 | 0.8317638 | 0.9036495 | 0.9289664 | 0.937562 | 0.9462372 | 0.9462372 | 0.9549926 | 0.9549926 | 0.9549926 | 0.9462372 | 0.937562 | 0.9204496 | 0.887156 | 0.83946 | 0.8016781 | 0.7379042 | 0.7046931 | 0.6546362 | 0.5915616 | 0.6194411 | 0.4207266 | 0.3019952 | 0.1737801 | 0.05248075 | 0.003981072 | 1.584893e-05 | 4 | 4 | 4 | 3.6 | 1.85 | 1.14 | 0.57 | 0.32 | 0.21 | 0.144 | 0.106 | 0.089 | 0.106 | 0.193 | 0.31 | 0.45 | 0.56 | 0.59 | 0.55 | 0.47 | 0.38 | 0.34 | 0.37 | 0.43 | 0.5 | 0.58 | 0.57 | 0.53 | 0.45 | 0.37 | 0.28 | 0.2 | 0.134 | 0.084 | 0.055 | 0.034 | 0.022 | 0.014 | 0.009 | 0.007 | 0.007 | 0.007 | 0.011 | 0.012 | 0.011 | 0.005 | 0.002 | 0.001 | 0.001 | 0.001 | 0.001 | 0.001 | 0.001 | 0.001 | 0.001 | 0.001 | 0.001 | 0.001 | 0.001 | 0.001 | 0.001 | 0.001 | 0.002 | 0.002 | 0.003 | 0.006 | 0.01 | 0.012 | 0.016 | 0.02 | 0.011 | 0.008 | 0.007 | 0.006 | 0.006 | 0.005 | 0.005 | 0.005 | 0.006 | 0.007 | 0.009 | 0.013 | 0.019 | 0.024 | 0.033 | 0.038 | 0.046 | 0.057 | 0.052 | 0.094 | 0.13 | 0.19 | 0.32 | 0.6 | 1.2 |  |  |  |  | 1.54 | 1.537 |  | 1.535 |  | 1.533 |  |  |  | 0.9142364 |  |  | 0.532 | 0.4537 | 74.8 | 0.4892 | 0.4826 | 70.2 | 3 | E | 2 | 490 | 104 | 2.82 | 0.38 | 1.75 | 0.1 | yellow | 10 | 15 | 5 | 10 | NONE | Y50/Y52
OC: ORANGE
OC5 | LP | 590 |  | 2.5 | 1.778279e-16 | 3.162278e-16 | 5.623413e-16 | 5.623413e-16 | 5.623413e-16 | 5.623413e-16 | 5.623413e-16 | 5.623413e-16 | 5.623413e-16 | 1e-15 | 1.778279e-09 | 3.162278e-06 | 3.162278e-05 | 0.0001333521 | 0.0004731513 | 0.0007943282 | 0.001122018 | 0.001258925 | 0.001333521 | 0.001333521 | 0.001258925 | 0.001188502 | 0.001258925 | 0.001584893 | 0.002660725 | 0.004466836 | 0.008413951 | 0.01496236 | 0.02511886 | 0.04216965 | 0.06309573 | 0.09440609 | 0.1258925 | 0.1678804 | 0.2238721 | 0.2660725 | 0.3162278 | 0.3758374 | 0.4216965 | 0.4731513 | 0.5011872 | 0.5308844 | 0.5623413 | 0.5956621 | 0.6130558 | 0.6309573 | 0.6493816 | 0.6606934 | 0.6683439 | 0.676083 | 0.6839116 | 0.691831 | 0.699842 | 0.699842 | 0.7079458 | 0.7120328 | 0.7161434 | 0.7202778 | 0.7202778 | 0.7202778 | 0.7120328 | 0.7079458 | 0.7079458 | 0.7079458 | 0.7079458 | 0.7079458 | 0.7079458 | 0.7079458 | 0.7079458 | 0.7079458 | 0.7079458 | 0.7161434 | 0.724436 | 0.7328245 | 0.7413102 | 0.7542234 | 0.7673615 | 0.7852356 | 0.8035261 | 0.817523 | 0.8317638 | 0.8413951 | 0.8413951 | 0.8413951 | 0.8413951 | 0.8413951 | 0.8413951 | 0.8413951 | 0.8317638 | 0.817523 | 0.7717915 | 0.6683439 | 0.5011872 | 0.4216965 | 2.5 | 6.3 | 6.2 | 6.1 | 6.1 | 6.1 | 6.1 | 6.1 | 6.1 | 6.1 | 6 | 3.5 | 2.2 | 1.8 | 1.55 | 1.33 | 1.24 | 1.18 | 1.16 | 1.15 | 1.15 | 1.16 | 1.17 | 1.16 | 1.12 | 1.03 | 0.94 | 0.83 | 0.73 | 0.64 | 0.55 | 0.48 | 0.41 | 0.36 | 0.31 | 0.26 | 0.23 | 0.2 | 0.17 | 0.15 | 0.13 | 0.12 | 0.11 | 0.1 | 0.09 | 0.085 | 0.08 | 0.075 | 0.072 | 0.07 | 0.068 | 0.066 | 0.064 | 0.062 | 0.062 | 0.06 | 0.059 | 0.058 | 0.057 | 0.057 | 0.057 | 0.059 | 0.06 | 0.06 | 0.06 | 0.06 | 0.06 | 0.06 | 0.06 | 0.06 | 0.06 | 0.06 | 0.058 | 0.056 | 0.054 | 0.052 | 0.049 | 0.046 | 0.042 | 0.038 | 0.035 | 0.032 | 0.03 | 0.03 | 0.03 | 0.03 | 0.03 | 0.03 | 0.03 | 0.032 | 0.035 | 0.045 | 0.07 | 0.12 | 0.15 | [5 empty] | 1.525 |  | 1.522 |  | 1.52 |  |  |  | 0.9171208 |  |  | 0.5607 | 0.423 | 44.8 | 0.5178 | 0.4459 | 4.65 | 2 | C | 1 | 520 | 104 | 2.55 | 1.23 | 2.25 | 0.1 | orange | 10 | 15 | 5 | 10 | OG590 | O58
OC6 | LP | 500 |  | 2.5 | 1.778279e-16 | 3.162278e-16 | 5.623413e-16 | 5.623413e-16 | 5.623413e-16 | 5.623413e-16 | 5.623413e-16 | 1e-15 | 5.623413e-12 | 5.623413e-06 | 0.001995262 | 0.02511886 | 0.06309573 | 0.09440609 | 0.1188502 | 0.1412538 | 0.1584893 | 0.1778279 | 0.1883649 | 0.1883649 | 0.1883649 | 0.1778279 | 0.1778279 | 0.1883649 | 0.2113489 | 0.2511886 | 0.3162278 | 0.3548134 | 0.3981072 | 0.4731513 | 0.5308844 | 0.5888437 | 0.6493816 | 0.699842 | 0.7498942 | 0.7943282 | 0.817523 | 0.8413951 | 0.8659643 | 0.8810489 | 0.8810489 | 0.8912509 | 0.8963962 | 0.8963962 | 0.9015711 | 0.9015711 | 0.9015711 | 0.8963962 | 0.8963962 | 0.8963962 | 0.8912509 | 0.8912509 | 0.8861352 | 0.8861352 | 0.8810489 | 0.8810489 | 0.8759917 | 0.8659643 | 0.8560517 | 0.851138 | 0.8462526 | 0.8413951 | 0.8413951 | 0.8413951 | 0.8413951 | 0.8413951 | 0.8413951 | 0.8413951 | 0.8413951 | 0.8413951 | 0.8413951 | 0.8462526 | 0.8462526 | 0.851138 | 0.851138 | 0.8560517 | 0.8609938 | 0.8709636 | 0.8810489 | 0.8963962 | 0.9015711 | 0.8963962 | 0.8912509 | 0.8912509 | 0.8912509 | 0.8912509 | 0.8912509 | 0.8810489 | 0.8659643 | 0.8413951 | 0.7943282 | 0.6683439 | 0.5011872 | 0.4216965 | 2.5 | 6.3 | 6.2 | 6.1 | 6.1 | 6.1 | 6.1 | 6.1 | 6 | 4.5 | 2.1 | 1.08 | 0.64 | 0.48 | 0.41 | 0.37 | 0.34 | 0.32 | 0.3 | 0.29 | 0.29 | 0.29 | 0.3 | 0.3 | 0.29 | 0.27 | 0.24 | 0.2 | 0.18 | 0.16 | 0.13 | 0.11 | 0.092 | 0.075 | 0.062 | 0.05 | 0.04 | 0.035 | 0.03 | 0.025 | 0.022 | 0.022 | 0.02 | 0.019 | 0.019 | 0.018 | 0.018 | 0.018 | 0.019 | 0.019 | 0.019 | 0.02 | 0.02 | 0.021 | 0.021 | 0.022 | 0.022 | 0.023 | 0.025 | 0.027 | 0.028 | 0.029 | 0.03 | 0.03 | 0.03 | 0.03 | 0.03 | 0.03 | 0.03 | 0.03 | 0.03 | 0.03 | 0.029 | 0.029 | 0.028 | 0.028 | 0.027 | 0.026 | 0.024 | 0.022 | 0.019 | 0.018 | 0.019 | 0.02 | 0.02 | 0.02 | 0.02 | 0.02 | 0.022 | 0.025 | 0.03 | 0.04 | 0.07 | 0.12 | 0.15 |  |  |  |  | 1.529 | 1.525 |  | 1.523 |  | 1.52 |  |  |  | 0.9171208 |  |  | 0.4946 | 0.4307 | 76.1 | 0.4183 | 0.4183 | 74.3 | 2 | C | 1 | 520 | 104 | 2.55 | 1.22 | 2.2 | 0.05 | orange | 10 | 15 | 5 | 10 | OG515 | NONE
RC: RED
RC10 | LP | 600 |  | 2.5 | 5.455786e-05 | 5.762723e-05 | 5.289082e-05 | 4.806787e-05 | 6.025721e-05 | 5.42015e-05 | 4.910056e-05 | 6.384371e-05 | 5.366609e-05 | 5.324892e-05 | 5.012893e-05 | 5.633274e-05 | 8.205247e-05 | 5.650961e-05 | 5.926641e-05 | 0.0003648112 | 5.733354e-05 | 8.150509e-05 | 5.920803e-05 | 5.306993e-05 | 6.926282e-05 | 5.229291e-05 | 6.418862e-05 | 5.055114e-05 | 6.982823e-05 | 6.699181e-05 | 7.875699e-05 | 7.208084e-05 | 7.151902e-05 | 8.532168e-05 | 8.314506e-05 | 8.423478e-05 | 8.532168e-05 | 8.423478e-05 | 9.338864e-05 | 8.910442e-05 | 8.040811e-05 | 0.0003320385 | 0.02354533 | 0.3062147 | 0.7164971 | 0.898019 | 0.9547473 | 0.9726426 | 0.9815652 | 0.9840479 | 0.9852929 | 0.9863371 | 0.9860696 | 0.9862817 | 0.9840226 | 0.983019 | 0.98229 | 0.9809144 | 0.9790622 | 0.977762 | 0.9755069 | 0.9727804 | 0.9680899 | 0.9673366 | 0.9679325 | 0.965187 | 0.9742604 | 0.9715706 | 0.9670658 | 0.9642019 | 0.9619221 | 0.9605167 | 0.959745 | 0.9587483 | 0.9582755 | 0.9590244 | 0.9601703 | 0.9625897 | 0.9648744 | 0.9671661 | 0.9687228 | 0.9725187 | 0.9760429 | 0.9824659 | 0.9861709 | 0.9858385 | 0.9862378 | 0.9832366 | 0.981798 | 0.9729613 | 0.9696329 | 0.9680248 | 0.9638565 | 0.9491558 | 0.898807 | 0.4763662 | 0.4586561 | 0.4393622 | 2.5 | 1.705257 | 1.695749 | 1.710648 | 1.727258 | 1.687996 | 1.706395 | 1.723565 | 1.677953 | 1.70812 | 1.709476 | 1.719965 | 1.699696 | 1.634363 | 1.699151 | 1.690877 | 1.375173 | 1.696636 | 1.635526 | 1.691048 | 1.710061 | 1.6638 | 1.712623 | 1.677017 | 1.718508 | 1.662388 | 1.669591 | 1.641484 | 1.656872 | 1.658231 | 1.627576 | 1.632065 | 1.629803 | 1.627576 | 1.629803 | 1.611882 | 1.62004 | 1.63788 | 1.391525 | 0.6512381 | 0.2055896 | 0.05791423 | 0.01868579 | 0.00804463 | 0.004818685 | 0.003232344 | 0.002793497 | 0.002573861 | 0.002389855 | 0.002436973 | 0.002399603 | 0.002797964 | 0.002975241 | 0.003104107 | 0.003347552 | 0.003675886 | 0.00390674 | 0.004307862 | 0.004794081 | 0.005633721 | 0.005768956 | 0.005661977 | 0.006155407 | 0.004529972 | 0.005010253 | 0.005817591 | 0.006332814 | 0.006744031 | 0.006998036 | 0.007137662 | 0.007318155 | 0.007403855 | 0.007268145 | 0.007060695 | 0.00662351 | 0.006211685 | 0.005799575 | 0.005520185 | 0.004840808 | 0.004212441 | 0.003073011 | 0.002419126 | 0.002477686 | 0.002407341 | 0.002936778 | 0.003191145 | 0.004761767 | 0.005357057 | 0.005645407 | 0.006395047 | 0.009065001 | 0.01853343 | 0.1288236 | 0.1354051 | 0.1428709 | [7 empty] | 1.525 | [5 empty] | 0.9171208 |  |  | 0.6813 | 0.3185 | 24.6 | 0.6778 | 0.322 | 17.7 | 5 | C | 2 | 540 | 108 | 2.64 | 0.9 | 3.2 | 0.05 | red | 10 | 15 | 5 | 10 | RG610 | R60
IRC: INFRA-RED
IRC5 | LP | 940 |  | 2.5 | 3.644335e-05 | 1.624467e-05 | 3.244017e-06 | 6.103856e-06 | 3.348063e-06 | 1.471739e-05 | 1.972833e-05 | 2.081362e-05 | 9.891549e-06 | 3.489247e-05 | 1.722203e-05 | 7.666762e-06 | 4.703073e-05 | 7.76524e-05 | 2.961692e-05 | 5.609674e-05 | 1.699749e-05 | 3.1393e-06 | 2.038089e-05 | 0.000134903 | 0.001897491 | 0.001935771 | 0.0002377196 | 4.822769e-07 | 2.224336e-05 | 7.525892e-06 | 9.438465e-06 | 1.502529e-05 | 3.086679e-06 | 3.107749e-06 | 3.574738e-06 | 1.049756e-05 | 1.268264e-05 | 1.315767e-05 | 6.369458e-06 | 1.115374e-05 | 3.42051e-06 | 2.414499e-05 | 1.204366e-05 | 1.43307e-05 | 6.965931e-06 | 7.073265e-06 | 2.622342e-05 | 1.980105e-05 | 3.676818e-06 | 2.532697e-05 | 1.73714e-05 | 2.153086e-05 | 3.482365e-06 | 6.149812e-06 | 1.107215e-05 | 2.428464e-05 | 5.827229e-05 | 0.0001309293 | 0.0002833159 | 0.0006099413 | 0.001272341 | 0.004842652 | 0.01838955 | 0.04442087 | 0.09329144 | 0.1699118 | 0.2695766 | 0.3503335 | 0.4430688 | 0.5335364 | 0.6144185 | 0.6850852 | 0.7427484 | 0.8408216 | 0.8946537 | 0.9239248 | 0.9458103 | 0.9574156 | 0.9661511 | 0.9727906 | 0.978022 | 0.9813522 | 0.9840899 | 0.9889363 | 0.9910481 | 0.989594 | 0.985782 | 0.9791149 | 0.9719724 | 0.9545381 | 0.9397128 | 0.9295951 | 0.922556 | 0.9343863 | 0.9073449 | 0.6299465 | 0.5950418 | 0.5465095 | 2.5 | 1.775353 | 1.915716 | 2.195567 | 2.085758 | 2.190083 | 1.932868 | 1.881964 | 1.872661 | 2.001894 | 1.782907 | 1.905566 | 2.046155 | 1.731047 | 1.643938 | 1.811384 | 1.700425 | 1.907846 | 2.201267 | 1.876311 | 1.547991 | 1.088728 | 1.085258 | 1.449574 | 2.526681 | 1.86112 | 2.049377 | 2.010039 | 1.929271 | 2.204203 | 2.203022 | 2.178702 | 1.991565 | 1.958716 | 1.952328 | 2.078359 | 1.981032 | 2.186364 | 1.846869 | 1.967697 | 1.937493 | 2.062808 | 2.060152 | 1.832524 | 1.881325 | 2.173811 | 1.838567 | 1.904066 | 1.866775 | 2.18325 | 2.084455 | 1.982307 | 1.845867 | 1.693815 | 1.553185 | 1.419092 | 1.285885 | 1.158159 | 0.9259667 | 0.6941715 | 0.5409652 | 0.4120633 | 0.3079106 | 0.2277271 | 0.1822073 | 0.1414115 | 0.1091344 | 0.0846143 | 0.06570216 | 0.0516633 | 0.03011845 | 0.01933801 | 0.01374534 | 0.009678381 | 0.007559793 | 0.005981973 | 0.004792262 | 0.00386055 | 0.003270041 | 0.002786085 | 0.001932664 | 0.001562105 | 0.001817175 | 0.00248765 | 0.003666537 | 0.004938428 | 0.00808269 | 0.01080195 | 0.01268246 | 0.01400291 | 0.01178942 | 0.01689103 | 0.08027853 | 0.09018101 | 0.1049609 | [7 empty] | 1.533 | [5 empty] | 0.9151996 | [9 empty] | C | 2 | 465 | 100 | 2.73 | 0.86 | 3.1 | 0.3 | infra-red | 10 | 15 | 5 | 10 | RG850 | RM90/RM100
PC: PURPLE (PINK)
PC11 | LP | 680 |  | 2.5 | 0.01496236 | 0.04731513 | 0.1496236 | 0.4731513 | 0.6419482 | 0.7286182 | 0.817523 | 0.8861352 | 0.9440609 | 0.9660509 | 0.9828789 | 0.9885531 | 0.9942601 | 0.9942601 | 0.9942601 | 0.9942601 | 0.9885531 | 0.9828789 | 0.9772372 | 0.9605058 | 0.938642 | 0.9015711 | 0.8317638 | 0.7498942 | 0.6130558 | 0.4466836 | 0.2818383 | 0.1496236 | 0.08912509 | 0.05623413 | 0.02985383 | 0.01412538 | 0.006309573 | 0.003981072 | 0.003349654 | 0.003349654 | 0.001678804 | 0.0005308844 | 0.0002511886 | 0.0003758374 | 0.0005623413 | 0.0007498942 | 0.0008912509 | 0.001995262 | 0.005623413 | 0.02113489 | 0.07498942 | 0.2660725 | 0.5011872 | 0.7038822 | 0.8269895 | 0.8861352 | 0.9172759 | 0.9332543 | 0.9332543 | 0.9278975 | 0.9225714 | 0.9120108 | 0.8963962 | 0.8759917 | 0.851138 | 0.8269895 | 0.7989139 | 0.7717915 | 0.7498942 | 0.7328245 | 0.7161434 | 0.7079458 | 0.699842 | 0.699842 | 0.695825 | 0.676083 | 0.6531306 | 0.6309573 | 0.5956621 | 0.5308844 | 0.5011872 | 0.4731513 | 0.4731513 | 0.4731513 | 0.5011872 | 0.5308844 | 0.5308844 | 0.5308844 | 0.5011872 | 0.4731513 | 0.4466836 | 0.4216965 | 0.3981072 | 0.2985383 | 0.1584893 | 0.03758374 | 0.002818383 | 0.0001333521 | 2.5 | 0.73 | 0.53 | 0.33 | 0.13 | 0.077 | 0.055 | 0.035 | 0.021 | 0.01 | 0.006 | 0.003 | 0.002 | 0.001 | 0.001 | 0.001 | 0.001 | 0.002 | 0.003 | 0.004 | 0.007 | 0.011 | 0.018 | 0.032 | 0.05 | 0.085 | 0.14 | 0.22 | 0.33 | 0.42 | 0.5 | 0.61 | 0.74 | 0.88 | 0.96 | 0.99 | 0.99 | 1.11 | 1.31 | 1.44 | 1.37 | 1.3 | 1.25 | 1.22 | 1.08 | 0.9 | 0.67 | 0.45 | 0.23 | 0.12 | 0.061 | 0.033 | 0.021 | 0.015 | 0.012 | 0.012 | 0.013 | 0.014 | 0.016 | 0.019 | 0.023 | 0.028 | 0.033 | 0.039 | 0.045 | 0.05 | 0.054 | 0.058 | 0.06 | 0.062 | 0.062 | 0.063 | 0.068 | 0.074 | 0.08 | 0.09 | 0.11 | 0.12 | 0.13 | 0.13 | 0.13 | 0.12 | 0.11 | 0.11 | 0.11 | 0.12 | 0.13 | 0.14 | 0.15 | 0.16 | 0.21 | 0.32 | 0.57 | 1.02 | 1.55 | [5 empty] | 1.535 | [7 empty] | 0.9147182 |  |  | 0.2253 | 0.054 | 0.73 | 0.1739 | 0.0271 | 0.92 | 3 | D | 1 | 470 | 104 | 2.83 | 0.4 | 1.8 | 0.2 | pink-blush (purple) | 10 | 15 | 5 | 10 | BG24 | R66
PC13 | LP | 860 |  | 2.5 | 1.778279e-16 | 3.162278e-16 | 5.623413e-16 | 5.623413e-16 | 5.623413e-16 | 5.623413e-16 | 5.623413e-16 | 5.623413e-16 | 5.623413e-16 | 1e-15 | 5.623413e-12 | 5.623413e-07 | 0.0001778279 | 0.01 | 0.08413951 | 0.2511886 | 0.4466836 | 0.5821032 | 0.6569011 | 0.6493816 | 0.5308844 | 0.3162278 | 0.1122018 | 0.03758374 | 0.009440609 | 0.001584893 | 0.0003548134 | 0.0001188502 | 4.466836e-05 | 1.995262e-05 | 1.258925e-05 | 1e-05 | 1.122018e-05 | 1.412538e-05 | 1.995262e-05 | 3.548134e-05 | 5.956621e-05 | 0.0001412538 | 0.0002511886 | 0.0005308844 | 0.0008912509 | 0.001496236 | 0.002238721 | 0.003548134 | 0.005011872 | 0.006683439 | 0.008413951 | 0.01122018 | 0.01496236 | 0.01995262 | 0.02511886 | 0.03162278 | 0.04216965 | 0.05308844 | 0.06309573 | 0.07943282 | 0.1 | 0.1584893 | 0.2371374 | 0.3162278 | 0.4216965 | 0.5011872 | 0.6060382 | 0.6878599 | 0.7585776 | 0.817523 | 0.8609938 | 0.8963962 | 0.9172759 | 0.9772372 | 0.9828789 | 0.9885531 | 0.9885531 | 0.9942601 | 0.9942601 | 0.9942601 | 0.9942601 | 0.9942601 | 0.9885531 | 0.9885531 | 0.9828789 | 0.9828789 | 0.9772372 | 0.9772372 | 0.971628 | 0.9660509 | 0.9549926 | 0.9440609 | 0.9278975 | 0.906776 | 0.8810489 | 0.8128305 | 0.676083 | 0.5754399 | 2.5 | 6.3 | 6.2 | 6.1 | 6.1 | 6.1 | 6.1 | 6.1 | 6.1 | 6.1 | 6 | 4.5 | 2.5 | 1.5 | 0.8 | 0.43 | 0.24 | 0.14 | 0.094 | 0.073 | 0.075 | 0.11 | 0.2 | 0.38 | 0.57 | 0.81 | 1.12 | 1.38 | 1.57 | 1.74 | 1.88 | 1.96 | 2 | 1.98 | 1.94 | 1.88 | 1.78 | 1.69 | 1.54 | 1.44 | 1.31 | 1.22 | 1.13 | 1.06 | 0.98 | 0.92 | 0.87 | 0.83 | 0.78 | 0.73 | 0.68 | 0.64 | 0.6 | 0.55 | 0.51 | 0.48 | 0.44 | 0.4 | 0.32 | 0.25 | 0.2 | 0.15 | 0.12 | 0.087 | 0.065 | 0.048 | 0.035 | 0.026 | 0.019 | 0.015 | 0.004 | 0.003 | 0.002 | 0.002 | 0.001 | 0.001 | 0.001 | 0.001 | 0.001 | 0.002 | 0.002 | 0.003 | 0.003 | 0.004 | 0.004 | 0.005 | 0.006 | 0.008 | 0.01 | 0.013 | 0.017 | 0.022 | 0.036 | 0.068 | 0.096 | [5 empty] | 1.594 | [7 empty] | 0.9003523 |  |  | 0.4017 | 0.1271 | 0.22 | 0.2457 | 0.0456 | 0.16 | 2 | C | 4 | 460 | 112 | 3.26 | 0.7 | 3.2 | 0.2 | pink-blush (purple) | 10 | 15 | 5 | 10 | BG1 | RM90
PC14 | LP | 310 |  | 1 | 0.021031127 | 0.013411625 | 0.017185031 | 0.018029045 | 0.019802995 | 1e-06 | 0.0001 | 0.005011872 | 0.02511886 | 0.09772372 | 0.2454709 | 0.4265795 | 0.5754399 | 0.691831 | 0.8035261 | 0.8892011 | 0.9418896 | 0.9616123 | 0.9772372 | 0.9840111 | 0.9885531 | 0.9885531 | 0.9862795 | 0.9817479 | 0.9772372 | 0.9682779 | 0.9527962 | 0.937562 | 0.9225714 | 0.9099133 | 0.8994976 | 0.8912509 | 0.8851156 | 0.8810489 | 0.8770008 | 0.8649679 | 0.8550667 | 0.851138 | 0.8550667 | 0.8649679 | 0.8689604 | 0.8749838 | 0.887156 | 0.9015711 | 0.9162205 | 0.9311079 | 0.9440609 | 0.9571941 | 0.97051 | 0.9817479 | 0.9908319 | 0.993116 | 0.9954054 | 0.9977001 | 0.9977001 | 0.9977001 | 0.9977001 | 0.9977001 | 0.9954054 | 0.9954054 | 0.993116 | 0.993116 | 0.9908319 | 0.9908319 | 0.9885531 | 0.9862795 | 0.9862795 | 0.9840111 | 0.9817479 | 0.97949 | 0.97949 | 0.9772372 | 0.9749896 | 0.9727472 | 0.97051 | 0.97051 | 0.97051 | 0.9727472 | 0.9727472 | 0.9749896 | 0.9749896 | 0.9749896 | 0.9749896 | 0.9749896 | 0.9727472 | 0.9682779 | 0.9616123 | 0.9527962 | 0.9418896 | 0.9246982 | 0.9036495 | 0.7585776 | 0.4677351 | 0.2089296 | 1 | 1.677137 | 1.872519 | 1.76485 | 1.744027 | 1.703269 | 6 | 4 | 2.3 | 1.6 | 1.01 | 0.61 | 0.37 | 0.24 | 0.16 | 0.095 | 0.051 | 0.026 | 0.017 | 0.01 | 0.007 | 0.005 | 0.005 | 0.006 | 0.008 | 0.01 | 0.014 | 0.021 | 0.028 | 0.035 | 0.041 | 0.046 | 0.05 | 0.053 | 0.055 | 0.057 | 0.063 | 0.068 | 0.07 | 0.068 | 0.063 | 0.061 | 0.058 | 0.052 | 0.045 | 0.038 | 0.031 | 0.025 | 0.019 | 0.013 | 0.008 | 0.004 | 0.003 | 0.002 | 0.001 | 0.001 | 0.001 | 0.001 | 0.001 | 0.002 | 0.002 | 0.003 | 0.003 | 0.004 | 0.004 | 0.005 | 0.006 | 0.006 | 0.007 | 0.008 | 0.009 | 0.009 | 0.01 | 0.011 | 0.012 | 0.013 | 0.013 | 0.013 | 0.012 | 0.012 | 0.011 | 0.011 | 0.011 | 0.011 | 0.011 | 0.012 | 0.014 | 0.017 | 0.021 | 0.026 | 0.034 | 0.044 | 0.12 | 0.33 | 0.68 | [5 empty] | 1.479 | [7 empty] | 0.9280172 |  |  | 0.4391 | 0.3861 | 62.6 | 0.3313 | 0.3188 | 62.7 | 3 | C | 5 | 410 | 76 | 2.27 | 0.7 | 4.2 | 0.1 | pink-blush (purple) | 10 | 15 | 5 | 10 | NONE | NONE
NC: NEUTRAL (GREY)
NC1 | N | 0.724436 |  | 2 | 2.511886e-13 | 3.981072e-13 | 6.309573e-13 | 6.309573e-13 | 6.309573e-13 | 6.309573e-13 | 6.309573e-13 | 6.309573e-13 | 6.309573e-13 | 6.309573e-13 | 1e-12 | 6.309573e-05 | 0.01258925 | 0.1584893 | 0.3981072 | 0.6309573 | 0.8279422 | 0.9036495 | 0.9162205 | 0.9036495 | 0.8749838 | 0.835603 | 0.7943282 | 0.7379042 | 0.6950243 | 0.6886523 | 0.691831 | 0.7079458 | 0.7144963 | 0.7211075 | 0.724436 | 0.724436 | 0.7211075 | 0.7177943 | 0.7144963 | 0.724436 | 0.7379042 | 0.7311391 | 0.7177943 | 0.7079458 | 0.6982324 | 0.6950243 | 0.6950243 | 0.691831 | 0.6886523 | 0.7046931 | 0.724436 | 0.7726806 | 0.8053784 | 0.8433348 | 0.8709636 | 0.8912509 | 0.9036495 | 0.9120108 | 0.9120108 | 0.9120108 | 0.9036495 | 0.8830799 | 0.8709636 | 0.8472274 | 0.83946 | 0.8317638 | 0.8279422 | 0.8203515 | 0.8128305 | 0.8090959 | 0.8016781 | 0.7943282 | 0.7943282 | 0.7943282 | 0.7943282 | 0.8053784 | 0.8053784 | 0.8053784 | 0.8165824 | 0.8241381 | 0.8317638 | 0.835603 | 0.835603 | 0.835603 | 0.83946 | 0.8433348 | 0.8550667 | 0.8590135 | 0.8590135 | 0.8550667 | 0.8433348 | 0.8317638 | 0.8053784 | 0.7762471 | 0.7379042 | 0.6668068 | 0.6025596 | 0.5495409 | 2 | 6.3 | 6.2 | 6.1 | 6.1 | 6.1 | 6.1 | 6.1 | 6.1 | 6.1 | 6.1 | 6 | 2.1 | 0.95 | 0.4 | 0.2 | 0.1 | 0.041 | 0.022 | 0.019 | 0.022 | 0.029 | 0.039 | 0.05 | 0.066 | 0.079 | 0.081 | 0.08 | 0.075 | 0.073 | 0.071 | 0.07 | 0.07 | 0.071 | 0.072 | 0.073 | 0.07 | 0.066 | 0.068 | 0.072 | 0.075 | 0.078 | 0.079 | 0.079 | 0.08 | 0.081 | 0.076 | 0.07 | 0.056 | 0.047 | 0.037 | 0.03 | 0.025 | 0.022 | 0.02 | 0.02 | 0.02 | 0.022 | 0.027 | 0.03 | 0.036 | 0.038 | 0.04 | 0.041 | 0.043 | 0.045 | 0.046 | 0.048 | 0.05 | 0.05 | 0.05 | 0.05 | 0.047 | 0.047 | 0.047 | 0.044 | 0.042 | 0.04 | 0.039 | 0.039 | 0.039 | 0.038 | 0.037 | 0.034 | 0.033 | 0.033 | 0.034 | 0.037 | 0.04 | 0.047 | 0.055 | 0.066 | 0.088 | 0.11 | 0.13 | [5 empty] | 1.523 | [7 empty] | 0.9176001 |  |  | 0.4442 | 0.4094 | 63.5 | 0.3456 | 0.3531 | 63.7 | 2 | B | 1 | 520 | 102 | 2.52 | 1.16 | 2.5 | 0.1 | neutral-gray | 10 | 15 | 5 | 10 | NONE | ND70
NC2 | N | 0.3630781 |  | 2 | 2.511886e-13 | 3.981072e-13 | 6.309573e-13 | 6.309573e-13 | 6.309573e-13 | 6.309573e-13 | 6.309573e-13 | 6.309573e-13 | 6.309573e-13 | 6.309573e-13 | 6.309573e-13 | 1e-12 | 1e-06 | 0.001584893 | 0.03981072 | 0.2630268 | 0.4677351 | 0.6606934 | 0.7014553 | 0.7144963 | 0.691831 | 0.6280584 | 0.5248075 | 0.3311311 | 0.2630268 | 0.2630268 | 0.2754229 | 0.3019952 | 0.3311311 | 0.3467369 | 0.3467369 | 0.3467369 | 0.3467369 | 0.3311311 | 0.3311311 | 0.3630781 | 0.3801894 | 0.3801894 | 0.3467369 | 0.3162278 | 0.3162278 | 0.3162278 | 0.3162278 | 0.3019952 | 0.3019952 | 0.3162278 | 0.3630781 | 0.4265795 | 0.5495409 | 0.6309573 | 0.691831 | 0.724436 | 0.7345139 | 0.7413102 | 0.7516229 | 0.7585776 | 0.7762471 | 0.7413102 | 0.691831 | 0.6606934 | 0.6456542 | 0.6309573 | 0.6223003 | 0.616595 | 0.6025596 | 0.5834451 | 0.5754399 | 0.5754399 | 0.5754399 | 0.5675446 | 0.5495409 | 0.5495409 | 0.5395106 | 0.5754399 | 0.5970353 | 0.616595 | 0.6309573 | 0.6367955 | 0.6426877 | 0.6546362 | 0.6606934 | 0.6606934 | 0.6606934 | 0.6606934 | 0.6606934 | 0.6698846 | 0.6823387 | 0.691831 | 0.6823387 | 0.6456542 | 0.5011872 | 0.5011872 | 0.4168694 | 0.3630781 | 2 | 6.3 | 6.2 | 6.1 | 6.1 | 6.1 | 6.1 | 6.1 | 6.1 | 6.1 | 6.1 | 6.1 | 6 | 3 | 1.4 | 0.7 | 0.29 | 0.165 | 0.09 | 0.077 | 0.073 | 0.08 | 0.101 | 0.14 | 0.24 | 0.29 | 0.29 | 0.28 | 0.26 | 0.24 | 0.23 | 0.23 | 0.23 | 0.23 | 0.24 | 0.24 | 0.22 | 0.21 | 0.21 | 0.23 | 0.25 | 0.25 | 0.25 | 0.25 | 0.26 | 0.26 | 0.25 | 0.22 | 0.185 | 0.13 | 0.1 | 0.08 | 0.07 | 0.067 | 0.065 | 0.062 | 0.06 | 0.055 | 0.065 | 0.08 | 0.09 | 0.095 | 0.1 | 0.103 | 0.105 | 0.11 | 0.117 | 0.12 | 0.12 | 0.12 | 0.123 | 0.13 | 0.13 | 0.134 | 0.12 | 0.112 | 0.105 | 0.1 | 0.098 | 0.096 | 0.092 | 0.09 | 0.09 | 0.09 | 0.09 | 0.09 | 0.087 | 0.083 | 0.08 | 0.083 | 0.095 | 0.15 | 0.15 | 0.19 | 0.22 | [5 empty] | 1.525 | [7 empty] | 0.9171208 |  |  | 0.446 | 0.4156 | 29.9 | 0.3491 | 0.3629 | 30 | 2 | B | 1 | 520 | 100 | 2.52 | 1.16 | 2.1 | 0.2 | neutral-gray | 10 | 15 | 5 | 10 | NG5 | ND40
NC3 | N | 0.1318257 |  | 2 | 2.511886e-13 | 3.981072e-13 | 6.309573e-13 | 6.309573e-13 | 6.309573e-13 | 6.309573e-13 | 6.309573e-13 | 6.309573e-13 | 6.309573e-13 | 6.309573e-13 | 6.309573e-13 | 6.309573e-13 | 1e-12 | 3.981072e-07 | 0.0003981072 | 0.03981072 | 0.1513561 | 0.2884032 | 0.3981072 | 0.4365158 | 0.3981072 | 0.3311311 | 0.1737801 | 0.1 | 0.08317638 | 0.07943282 | 0.08317638 | 0.09549926 | 0.1096478 | 0.1148154 | 0.1202264 | 0.1202264 | 0.1202264 | 0.1202264 | 0.1258925 | 0.1318257 | 0.1380384 | 0.1584893 | 0.1584893 | 0.144544 | 0.1202264 | 0.1096478 | 0.1047129 | 0.09120108 | 0.09120108 | 0.1096478 | 0.1513561 | 0.2290868 | 0.3311311 | 0.4365158 | 0.5152286 | 0.5754399 | 0.610942 | 0.6309573 | 0.6338697 | 0.6397348 | 0.6397348 | 0.613762 | 0.5420009 | 0.5011872 | 0.4677351 | 0.4570882 | 0.4365158 | 0.4168694 | 0.3981072 | 0.3801894 | 0.3801894 | 0.3630781 | 0.3630781 | 0.3630781 | 0.3630781 | 0.3630781 | 0.3630781 | 0.3801894 | 0.3981072 | 0.4168694 | 0.4365158 | 0.4365158 | 0.4570882 | 0.4570882 | 0.4570882 | 0.4786301 | 0.4786301 | 0.4786301 | 0.4786301 | 0.5011872 | 0.5011872 | 0.5011872 | 0.4786301 | 0.4570882 | 0.4365158 | 0.3801894 | 0.3162278 | 0.2754229 | 2 | 6.3 | 6.2 | 6.1 | 6.1 | 6.1 | 6.1 | 6.1 | 6.1 | 6.1 | 6.1 | 6.1 | 6.1 | 6 | 3.2 | 1.7 | 0.7 | 0.41 | 0.27 | 0.2 | 0.18 | 0.2 | 0.24 | 0.38 | 0.5 | 0.54 | 0.55 | 0.54 | 0.51 | 0.48 | 0.47 | 0.46 | 0.46 | 0.46 | 0.46 | 0.45 | 0.44 | 0.43 | 0.4 | 0.4 | 0.42 | 0.46 | 0.48 | 0.49 | 0.52 | 0.52 | 0.48 | 0.41 | 0.32 | 0.24 | 0.18 | 0.144 | 0.12 | 0.107 | 0.1 | 0.099 | 0.097 | 0.097 | 0.106 | 0.133 | 0.15 | 0.165 | 0.17 | 0.18 | 0.19 | 0.2 | 0.21 | 0.21 | 0.22 | 0.22 | 0.22 | 0.22 | 0.22 | 0.22 | 0.21 | 0.2 | 0.19 | 0.18 | 0.18 | 0.17 | 0.17 | 0.17 | 0.16 | 0.16 | 0.16 | 0.16 | 0.15 | 0.15 | 0.15 | 0.16 | 0.17 | 0.18 | 0.21 | 0.25 | 0.28 | [5 empty] | 1.528 | [7 empty] | 0.9164012 |  |  | 0.4524 | 0.4196 | 11.4 | 0.3564 | 0.3716 | 11.64 | 2 | B | 1 | 520 | 100 | 2.52 | 1.14 | 2.6 | 0.2 | neutral-gray | 10 | 15 | 5 | 10 | NONE | ND13
NC7 | N | 0.5908912 |  | 2 | 1.967132e-06 | 3.065937e-07 | 1.69111e-06 | 2.282012e-06 | 4.239617e-06 | 1.450555e-08 | 2.01288e-06 | 2.813189e-07 | 4.26855e-06 | 1.063736e-06 | 3.522528e-06 | 1.022152e-05 | 0.0001115702 | 0.009160914 | 0.07113189 | 0.1992297 | 0.3339799 | 0.4118738 | 0.3736836 | 0.5193292 | 0.5671842 | 0.5591839 | 0.5609698 | 0.572377 | 0.5664504 | 0.5846392 | 0.6016741 | 0.6009086 | 0.5948828 | 0.5886369 | 0.5836106 | 0.5825948 | 0.5836163 | 0.5875525 | 0.590816 | 0.5908912 | 0.5875654 | 0.5796274 | 0.56979 | 0.5630834 | 0.56116 | 0.5622648 | 0.5633316 | 0.5601086 | 0.5554226 | 0.5505109 | 0.5493397 | 0.553525 | 0.5623921 | 0.5717162 | 0.5768018 | 0.5765063 | 0.5714504 | 0.5633991 | 0.5531936 | 0.5411356 | 0.5282908 | 0.5021773 | 0.4739421 | 0.4505187 | 0.4274148 | 0.4100636 | 0.3900481 | 0.3705262 | 0.3539444 | 0.3389573 | 0.3252282 | 0.3135098 | 0.303649 | 0.2869215 | 0.2799851 | 0.2822119 | 0.2925077 | 0.3113454 | 0.3382052 | 0.3709727 | 0.4034179 | 0.4380914 | 0.4660044 | 0.495942 | 0.5035831 | 0.5117437 | 0.5304939 | 0.5509442 | 0.5734842 | 0.5828465 | 0.6037951 | 0.6098201 | 0.6132951 | 0.6161923 | 0.5438509 | 0.04646105 | 0.04789804 | 0.07342614 | 2 | 2.853083 | 3.256718 | 2.885914 | 2.820841 | 2.686337 | 3.919233 | 2.848091 | 3.275401 | 2.68486 | 2.986583 | 2.726573 | 2.495242 | 1.976226 | 1.019031 | 0.5739678 | 0.3503229 | 0.2381398 | 0.1926179 | 0.213748 | 0.1422786 | 0.1231379 | 0.1262227 | 0.1255303 | 0.1211589 | 0.1234191 | 0.116556 | 0.1103193 | 0.1105958 | 0.1127843 | 0.1150763 | 0.1169384 | 0.1173167 | 0.1169363 | 0.1154766 | 0.1142739 | 0.1142463 | 0.1154719 | 0.1184255 | 0.1221426 | 0.1247136 | 0.1254566 | 0.1250295 | 0.124618 | 0.1258639 | 0.1276882 | 0.1296171 | 0.1300795 | 0.1284314 | 0.1249804 | 0.1214097 | 0.1194867 | 0.119598 | 0.1215107 | 0.1245919 | 0.1285614 | 0.1333469 | 0.1385635 | 0.1495715 | 0.1621374 | 0.1731436 | 0.1845752 | 0.1935744 | 0.2044409 | 0.2155905 | 0.2255325 | 0.2349275 | 0.2439059 | 0.2518744 | 0.258814 | 0.2711185 | 0.2764325 | 0.2747123 | 0.2669314 | 0.2533788 | 0.2354098 | 0.215329 | 0.1971224 | 0.1792176 | 0.165805 | 0.1522846 | 0.1489644 | 0.1454738 | 0.1376598 | 0.1294462 | 0.1207393 | 0.1172229 | 0.1095552 | 0.1073991 | 0.1061652 | 0.1051419 | 0.1322601 | 0.6664555 | 0.6598411 | 0.5670747 | [5 empty] | 1.499 | [7 empty] | 0.9233135 |  |  | 0.4431 | 0.4116 | 44.5 | 0.3455 | 0.3563 | 44.7 | 2 | A | 5 | 490 | 73 | 2.42 | 0.93 | 3.35 | 0.1 | neutral-gray | 10 | 15 | 5 | 10 | NG11 | NONE
NC14 | N | 0.4570882 |  | 2 | 3.208495e-09 | 3.208495e-09 | 3.208495e-09 | 3.208495e-09 | 3.208495e-09 | 3.208495e-09 | 3.208495e-09 | 3.208495e-09 | 3.208495e-09 | 3.208495e-09 | 3.208495e-09 | 5.198709e-07 | 5.495409e-05 | 0.007436221 | 0.02187762 | 0.0724436 | 0.1380384 | 0.1862087 | 0.2511886 | 0.3133286 | 0.3890451 | 0.4130475 | 0.4365158 | 0.4365158 | 0.4365158 | 0.4365158 | 0.4365158 | 0.4365158 | 0.4365158 | 0.4365158 | 0.4425884 | 0.4466836 | 0.4528976 | 0.4570882 | 0.4570882 | 0.4570882 | 0.4570882 | 0.4570882 | 0.4425884 | 0.4365158 | 0.4425884 | 0.4466836 | 0.4365158 | 0.4265795 | 0.4168694 | 0.3981072 | 0.3801894 | 0.3630781 | 0.3467369 | 0.3311311 | 0.3090295 | 0.2884032 | 0.2754229 | 0.2630268 | 0.2511886 | 0.2238721 | 0.1905461 | 0.1659587 | 0.1380384 | 0.1148154 | 0.1 | 0.08709636 | 0.07585776 | 0.06606934 | 0.05888437 | 0.04870796 | 0.05248075 | 0.04852885 | 0.04466836 | 0.04036454 | 0.03630781 | 0.03981072 | 0.04365158 | 0.05128614 | 0.06025596 | 0.08128305 | 0.1096478 | 0.1276439 | 0.1479108 | 0.1636817 | 0.181134 | 0.1995262 | 0.2157744 | 0.2333458 | 0.2511886 | 0.2844461 | 0.3221069 | 0.3630781 | 0.3715352 | 0.3801894 | 0.3890451 | 0.2754229 | 0.1949845 | 0.1380384 | 2 | 4.246849 | 4.246849 | 4.246849 | 4.246849 | 4.246849 | 4.246849 | 4.246849 | 4.246849 | 4.246849 | 4.246849 | 4.246849 | 3.142052 | 2.13 | 1.064324 | 0.83 | 0.57 | 0.43 | 0.365 | 0.3 | 0.252 | 0.205 | 0.192 | 0.18 | 0.18 | 0.18 | 0.18 | 0.18 | 0.18 | 0.18 | 0.18 | 0.177 | 0.175 | 0.172 | 0.17 | 0.17 | 0.17 | 0.17 | 0.17 | 0.177 | 0.18 | 0.177 | 0.175 | 0.18 | 0.185 | 0.19 | 0.2 | 0.21 | 0.22 | 0.23 | 0.24 | 0.255 | 0.27 | 0.28 | 0.29 | 0.3 | 0.325 | 0.36 | 0.39 | 0.43 | 0.47 | 0.5 | 0.53 | 0.56 | 0.59 | 0.615 | 0.6562 | 0.64 | 0.657 | 0.675 | 0.697 | 0.72 | 0.7 | 0.68 | 0.645 | 0.61 | 0.545 | 0.48 | 0.447 | 0.415 | 0.393 | 0.371 | 0.35 | 0.333 | 0.316 | 0.3 | 0.273 | 0.246 | 0.22 | 0.215 | 0.21 | 0.205 | 0.28 | 0.355 | 0.43 | [5 empty] | 1.5 | [7 empty] | 0.9230769 | [8 empty] | 2 |  |  | 520 | 53 | 2.38 | 0.98 | 3.5 | 0.2 | neutral-gray | 10 | 15 | 5 | 10 | NONE | ND50
TC: DARKEN-OUT (BLAKE)
TC2 | N | 0.01148154 |  | 2 | 1e-06 | 1e-06 | 1e-06 | 1e-06 | 1e-06 | 1e-06 | 1e-06 | 1e-06 | 1e-06 | 1e-06 | 1e-06 | 1e-06 | 1e-06 | 1e-06 | 1e-06 | 1e-06 | 1e-06 | 1e-06 | 1e-06 | 1e-06 | 1.584893e-05 | 0.001115959 | 0.002398833 | 0.001452825 | 0.002511886 | 0.002511886 | 0.002511886 | 0.002129398 | 0.003162278 | 0.002662055 | 0.003981072 | 0.004578229 | 0.006309573 | 0.008306998 | 0.01 | 0.01148154 | 0.01258925 | 0.0139329 | 0.01318257 | 0.01103936 | 0.01 | 0.008862091 | 0.007585776 | 0.006896975 | 0.005011872 | 0.004365158 | 0.003981072 | 0.002820814 | 0.003162278 | 0.002620682 | 0.003162278 | 0.003189809 | 0.003981072 | 0.00260456 | 0.005754399 | 0.00724436 | 0.007943282 | 0.007585776 | 0.007943282 | 0.009486154 | 0.01148154 | 0.01279226 | 0.01737801 | 0.02146748 | 0.02754229 | 0.03137193 | 0.03981072 | 0.04501582 | 0.05495409 | 0.07510523 | 0.1 | 0.1363022 | 0.1737801 | 0.2070508 | 0.2511886 | 0.312779 | 0.3801894 | 0.4516034 | 0.5248075 | 0.5701017 | 0.616264 | 0.691831 | 0.7421523 | 0.7943282 | 0.8410313 | 0.8649748 | 0.8761485 | 0.8709636 | 0.8649748 | 0.8557225 | 0.8317638 | 0.8067001 | 0.7235607 | 0.3981072 | 2 | 3 | 3 | 3 | 3 | 3 | 3 | 3 | 3 | 3 | 3 | 3 | 3 | 3 | 3 | 3 | 3 | 3 | 3 | 3 | 3 | 2.4 | 1.476176 | 1.31 | 1.418893 | 1.3 | 1.3 | 1.3 | 1.335872 | 1.25 | 1.287391 | 1.2 | 1.169651 | 1.1 | 1.040278 | 1 | 0.97 | 0.95 | 0.9279792 | 0.94 | 0.9785281 | 1 | 1.026232 | 1.06 | 1.080671 | 1.15 | 1.18 | 1.2 | 1.274813 | 1.25 | 1.290793 | 1.25 | 1.248118 | 1.2 | 1.292133 | 1.12 | 1.07 | 1.05 | 1.06 | 1.05 | 1.011455 | 0.97 | 0.9465264 | 0.88 | 0.8341095 | 0.78 | 0.7517294 | 0.7 | 0.6733174 | 0.63 | 0.5621649 | 0.5 | 0.4327486 | 0.38 | 0.3419616 | 0.3 | 0.2523812 | 0.21 | 0.1726214 | 0.14 | 0.1220238 | 0.1051166 | 0.08 | 0.06475347 | 0.05 | 0.03759393 | 0.03149826 | 0.02871114 | 0.03 | 0.03149826 | 0.03383352 | 0.04 | 0.04664395 | 0.07026252 | 0.2 | [5 empty] | 1.525 | [7 empty] | 0.9171208 | [17 empty] | blake dark | 10 | 15 | 5 | 10 | NG3 | NONE
TC3 | N | 0.0001 |  | 2 | 1e-12 | 1e-12 | 1e-12 | 1e-12 | 1e-12 | 1e-12 | 1e-12 | 1e-12 | 1e-12 | 1e-12 | 1e-12 | 1e-12 | 1e-12 | 1e-12 | 1e-12 | 1e-12 | 1e-12 | 1e-12 | 1e-12 | 1e-12 | 6.309573e-12 | 3.981072e-07 | 5.011872e-06 | 5.011872e-06 | 3.981072e-06 | 3.162278e-06 | 3.162278e-06 | 3.981072e-06 | 5.011872e-06 | 6.309573e-06 | 1e-05 | 1.995262e-05 | 3.162278e-05 | 5.011872e-05 | 7.943282e-05 | 0.0001 | 0.0001258925 | 0.0001258925 | 0.0001258925 | 0.0001 | 7.943282e-05 | 5.011872e-05 | 3.162278e-05 | 2.511886e-05 | 1.584893e-05 | 1.258925e-05 | 1e-05 | 1e-05 | 7.943282e-06 | 6.309573e-06 | 6.309573e-06 | 7.943282e-06 | 1e-05 | 1.258925e-05 | 1.995262e-05 | 3.162278e-05 | 3.981072e-05 | 3.981072e-05 | 5.011872e-05 | 6.309573e-05 | 0.0001 | 0.0001258925 | 0.0001995262 | 0.0002511886 | 0.0003981072 | 0.0005011872 | 0.0006309573 | 0.001 | 0.00144544 | 0.003630781 | 0.00724436 | 0.01148154 | 0.01584893 | 0.02511886 | 0.03630781 | 0.05754399 | 0.07585776 | 0.1096478 | 0.1380384 | 0.1995262 | 0.2754229 | 0.3311311 | 0.3981072 | 0.4570882 | 0.5011872 | 0.5248075 | 0.5495409 | 0.5754399 | 0.5495409 | 0.5011872 | 0.4786301 | 0.4365158 | 0.3630781 | 0.3311311 | 2 | 6 | 6 | 6 | 6 | 6 | 6 | 6 | 6 | 6 | 6 | 6 | 6 | 6 | 6 | 6 | 6 | 6 | 6 | 6 | 6 | 5.6 | 3.2 | 2.65 | 2.65 | 2.7 | 2.75 | 2.75 | 2.7 | 2.65 | 2.6 | 2.5 | 2.35 | 2.25 | 2.15 | 2.05 | 2 | 1.95 | 1.95 | 1.95 | 2 | 2.05 | 2.15 | 2.25 | 2.3 | 2.4 | 2.45 | 2.5 | 2.5 | 2.55 | 2.6 | 2.6 | 2.55 | 2.5 | 2.45 | 2.35 | 2.25 | 2.2 | 2.2 | 2.15 | 2.1 | 2 | 1.95 | 1.85 | 1.8 | 1.7 | 1.65 | 1.6 | 1.5 | 1.42 | 1.22 | 1.07 | 0.97 | 0.9 | 0.8 | 0.72 | 0.62 | 0.56 | 0.48 | 0.43 | 0.35 | 0.28 | 0.24 | 0.2 | 0.17 | 0.15 | 0.14 | 0.13 | 0.12 | 0.13 | 0.15 | 0.16 | 0.18 | 0.22 | 0.24 | [7 empty] | 1.527 | [5 empty] | 0.9166412 |  |  | 0.474 | 0.473 | 0.8 | 0.416 | 0.462 | 0.8 | 1 | C | 1 | 520 | 105 | 2.53 | 1.08 | 2.6 | 0.3 | blake dark | 10 | 15 | 5 | 10 | NG9/NG10 | NONE
TC9 | N | 0.1122018 |  | 5 | 9.535061e-24 | 1.778279e-23 | 3.162278e-23 | 5.623413e-23 | 1e-22 | 1.778279e-22 | 2.238721e-22 | 2.511886e-22 | 3.162278e-22 | 5.623413e-22 | 5.129323e-22 | 5.584401e-20 | 1e-15 | 3.162278e-08 | 0.0005011872 | 0.08912509 | 0.4466836 | 0.5956621 | 0.7943282 | 0.6683439 | 0.5623413 | 0.2818383 | 0.1412538 | 0.08413951 | 0.05011872 | 0.03981072 | 0.04466836 | 0.05623413 | 0.07079458 | 0.08413951 | 0.1 | 0.1122018 | 0.1258925 | 0.1188502 | 0.1122018 | 0.1122018 | 0.1122018 | 0.1258925 | 0.1412538 | 0.1496236 | 0.1584893 | 0.1412538 | 0.1258925 | 0.1258925 | 0.1258925 | 0.1412538 | 0.1778279 | 0.2371374 | 0.3162278 | 0.3548134 | 0.3981072 | 0.3981072 | 0.3981072 | 0.3758374 | 0.3548134 | 0.3548134 | 0.3162278 | 0.2818383 | 0.2511886 | 0.2238721 | 0.1995262 | 0.1778279 | 0.1584893 | 0.1412538 | 0.1258925 | 0.1188502 | 0.1122018 | 0.1059254 | 0.1 | 0.09440609 | 0.08912509 | 0.09440609 | 0.1 | 0.1188502 | 0.1412538 | 0.1584893 | 0.1778279 | 0.1995262 | 0.2238721 | 0.2238721 | 0.2238721 | 0.2238721 | 0.2162719 | 0.2089296 | 0.1995262 | 0.2162719 | 0.2317395 | 0.2511886 | 0.2917427 | 0.3388442 | 0.3981072 | 0.2818383 | 0.1995262 | 0.1412538 | 5 | 4.604135 | 4.55 | 4.5 | 4.45 | 4.4 | 4.35 | 4.33 | 4.32 | 4.3 | 4.25 | 4.257988 | 3.850605 | 3 | 1.5 | 0.66 | 0.21 | 0.07 | 0.045 | 0.02 | 0.035 | 0.05 | 0.11 | 0.17 | 0.215 | 0.26 | 0.28 | 0.27 | 0.25 | 0.23 | 0.215 | 0.2 | 0.19 | 0.18 | 0.185 | 0.19 | 0.19 | 0.19 | 0.18 | 0.17 | 0.165 | 0.16 | 0.17 | 0.18 | 0.18 | 0.18 | 0.17 | 0.15 | 0.125 | 0.1 | 0.09 | 0.08 | 0.08 | 0.08 | 0.085 | 0.09 | 0.09 | 0.1 | 0.11 | 0.12 | 0.13 | 0.14 | 0.15 | 0.16 | 0.17 | 0.18 | 0.185 | 0.19 | 0.195 | 0.2 | 0.205 | 0.21 | 0.205 | 0.2 | 0.185 | 0.17 | 0.16 | 0.15 | 0.14 | 0.13 | 0.13 | 0.13 | 0.13 | 0.133 | 0.136 | 0.14 | 0.133 | 0.127 | 0.12 | 0.107 | 0.094 | 0.08 | 0.11 | 0.14 | 0.17 | [5 empty] | 1.52 | [7 empty] | 0.918318 | [9 empty] | B | 1 | 520 | 91 | 2.52 | 1.12 | 2.5 | 0.2 | blake dark | 10 | 15 | 5 | 10 | NG11 | NONE
WC: WHITE
WC7 | LP | 370 |  | 2.5 | 1.672434e-09 | 4.338167e-10 | 1.389059e-09 | 3.427955e-09 | 2.945941e-09 | 1.861598e-09 | 2.025723e-09 | 1.189159e-09 | 7.120912e-11 | 6.513583e-10 | 6.878724e-11 | 2.372685e-10 | 1.149628e-10 | 2.673145e-09 | 0.0002696592 | 0.0442349 | 0.2773694 | 0.5534448 | 0.7199616 | 0.8259401 | 0.8852746 | 0.9102906 | 0.9203779 | 0.9281203 | 0.9311328 | 0.9338883 | 0.9371295 | 0.9414525 | 0.9409188 | 0.9429901 | 0.943961 | 0.9472769 | 0.9472818 | 0.95017 | 0.9508721 | 0.9499214 | 0.9491248 | 0.9487931 | 0.9480758 | 0.9492154 | 0.9496164 | 0.9473516 | 0.9469862 | 0.947709 | 0.9457039 | 0.9453139 | 0.9462458 | 0.9464626 | 0.9466223 | 0.9481209 | 0.9484969 | 0.9498067 | 0.9510442 | 0.950287 | 0.9517867 | 0.9523796 | 0.9551045 | 0.955161 | 0.9562079 | 0.959247 | 0.9591755 | 0.9630606 | 0.9630426 | 0.9670059 | 0.9703271 | 0.9682816 | 0.9662483 | 0.9665091 | 0.9659722 | 0.9653923 | 0.966065 | 0.9666363 | 0.9695757 | 0.9690715 | 0.9697558 | 0.9703304 | 0.9669092 | 0.968059 | 0.9693755 | 0.9675402 | 0.9647177 | 0.9595424 | 0.9582358 | 0.9557874 | 0.9552159 | 0.927562 | 0.9127359 | 0.9159356 | 0.8988435 | 0.9256158 | 0.8663118 | 0.1380643 | 0.1153469 | 0.1058839 | 2.5 | 3.51066 | 3.745077 | 3.542912 | 3.385986 | 3.41231 | 3.492046 | 3.477368 | 3.569904 | 4.058986 | 3.674472 | 4.064997 | 3.849904 | 3.975777 | 3.429191 | 1.427674 | 0.541694 | 0.2227766 | 0.1027703 | 0.05707627 | 0.03322059 | 0.0211688 | 0.01632797 | 0.01441353 | 0.01295829 | 0.01239536 | 0.01188202 | 0.01128016 | 0.01048063 | 0.01057915 | 0.01019715 | 0.01001839 | 0.009409216 | 0.009408328 | 0.008879482 | 0.008751162 | 0.008924926 | 0.009070676 | 0.009131388 | 0.009262768 | 0.009054096 | 0.008980719 | 0.009395523 | 0.00946254 | 0.009329999 | 0.009697927 | 0.009769588 | 0.009598421 | 0.009558611 | 0.009529302 | 0.009254514 | 0.009185632 | 0.008945904 | 0.008719728 | 0.008858078 | 0.008584149 | 0.008475959 | 0.007979648 | 0.007969365 | 0.007779072 | 0.007227825 | 0.007240771 | 0.006538561 | 0.006541809 | 0.005828344 | 0.005232734 | 0.00559933 | 0.005964495 | 0.005917619 | 0.006014146 | 0.006118475 | 0.005997462 | 0.005894769 | 0.005367312 | 0.005457665 | 0.005335049 | 0.005232149 | 0.005845722 | 0.005639274 | 0.00540319 | 0.005732391 | 0.006239909 | 0.007174329 | 0.007411039 | 0.007855473 | 0.007959377 | 0.01306283 | 0.01586195 | 0.01525402 | 0.01852637 | 0.0134277 | 0.0249303 | 0.3439675 | 0.3751977 | 0.390068 |  |  | 1.674 |  | 1.663 | 1.654 |  | 1.65 |  | 1.644 |  |  |  | 0.8855063 | [9 empty] | A | 2 | 450 | 95 | 3.72 | 0.68 | 2.9 | 0.05 | optic clear | 10 | 15 | 5 | 10 | GG385 | L37/L38/L39
WC12 | LP | 280 |  | 2.5 | 0.001778279 | 0.007498942 | 0.01778279 | 0.03349654 | 0.06683439 | 0.1188502 | 0.2113489 | 0.3548134 | 0.5527134 | 0.724436 | 0.8462526 | 0.9172759 | 0.9605058 | 0.9828789 | 0.9942601 | 0.9942601 | 1 | 1 | 1 | 1 | 1 | 1 | 0.9942601 | 1 | 1 | 1 | 1 | 1 | 1 | 1 | 1 | 1 | 1 | 1 | 1 | 1 | 1 | 1 | 1 | 1 | 1 | 1 | 1 | 1 | 1 | 1 | 1 | 1 | 1 | 1 | 1 | 1 | 1 | 1 | 1 | 1 | 1 | 1 | 1 | 1 | 1 | 1 | 1 | 1 | 1 | 1 | 1 | 1 | 1 | 1 | 1 | 1 | 1 | 1 | 1 | 1 | 1 | 1 | 1 | 1 | 1 | 1 | 0.9971259 | 0.9942601 | 0.9885531 | 0.9828789 | 0.971628 | 0.9549926 | 0.9332543 | 0.906776 | 0.7717915 | 0.1883649 | 0.1 | 0.1496236 | 2.5 | 1.1 | 0.85 | 0.7 | 0.59 | 0.47 | 0.37 | 0.27 | 0.18 | 0.103 | 0.056 | 0.029 | 0.015 | 0.007 | 0.003 | 0.001 | 0.001 | 0 | 0 | 0 | 0 | 0 | 0 | 0.001 | 0 | 0 | 0 | 0 | 0 | 0 | 0 | 0 | 0 | 0 | 0 | 0 | 0 | 0 | 0 | 0 | 0 | 0 | 0 | 0 | 0 | 0 | 0 | 0 | 0 | 0 | 0 | 0 | 0 | 0 | 0 | 0 | 0 | 0 | 0 | 0 | 0 | 0 | 0 | 0 | 0 | 0 | 0 | 0 | 0 | 0 | 0 | 0 | 0 | 0 | 0 | 0 | 0 | 0 | 0 | 0 | 0 | 0 | 0 | 0.0005 | 0.001 | 0.002 | 0.003 | 0.005 | 0.008 | 0.012 | 0.017 | 0.045 | 0.29 | 0.4 | 0.33 |  |  | 1.518 |  | 1.514 | 1.51 |  | 1.508 |  | 1.506 |  |  |  | 0.9207036 | [9 empty] | A | 1 | 560 | 81 | 2.47 | 1.1 | 2.9 | 0.05 | optic clear | 10 | 15 | 5 | 10 | WG280 | NONE
ANTIFOG (YELLOW GLASS)
PTC1 | LP | 430 |  | 2.5 | 1e-10 | 1e-10 | 1e-10 | 1e-10 | 1e-10 | 1e-10 | 1e-10 | 1e-10 | 1e-10 | 1e-10 | 1e-10 | 1e-10 | 1e-10 | 1.112327e-09 | 6.569011e-08 | 2.107091e-06 | 0.0001209205 | 0.003119711 | 0.03548134 | 0.1111898 | 0.2077304 | 0.3277442 | 0.4466836 | 0.5592556 | 0.6419482 | 0.7340441 | 0.7762471 | 0.8386102 | 0.8609938 | 0.8997795 | 0.9120108 | 0.9440609 | 0.9549926 | 0.9606434 | 0.9549926 | 0.9509552 | 0.9440609 | 0.9509552 | 0.949511 | 0.9509552 | 0.9605058 | 0.9702776 | 0.9660509 | 0.9660509 | 0.9660509 | 0.9660509 | 0.9660509 | 0.9660509 | 0.9660509 | 0.9660509 | 0.9660509 | 0.9660509 | 0.9660509 | 0.9660509 | 0.9660509 | 0.9660509 | 0.9660509 | 0.9660509 | 0.9660509 | 0.9660509 | 0.9660509 | 0.9660509 | 0.9660509 | 0.9660509 | 0.9751693 | 0.971628 | 0.9751693 | 0.9793727 | 0.9772372 | 0.9772372 | 0.9772372 | 0.9772372 | 0.9772372 | 0.9772372 | 0.9772372 | 0.9772372 | 0.9772372 | 0.9772372 | 0.9772372 | 0.9772372 | 0.9772372 | 0.9772372 | 0.9772372 | 0.9772372 | 0.9772372 | 0.9772372 | 0.9772372 | 0.9772372 | 0.9772372 | 0.9772372 | 0.9772372 | 0.9772372 | 0.9772372 | 0.9772372 | 2.5 | 4 | 4 | 4 | 4 | 4 | 4 | 4 | 4 | 4 | 4 | 4 | 4 | 4 | 3.581507 | 2.873 | 2.270527 | 1.567 | 1.002354 | 0.58 | 0.3815739 | 0.273 | 0.193786 | 0.14 | 0.1009559 | 0.077 | 0.05371113 | 0.044 | 0.03057595 | 0.026 | 0.01834557 | 0.016 | 0.01 | 0.008 | 0.00697512 | 0.008 | 0.008735986 | 0.01 | 0.008735986 | 0.009 | 0.008735986 | 0.007 | 0.005241591 | 0.006 | 0.006 | 0.006 | 0.006 | 0.006 | 0.006 | 0.006 | 0.006 | 0.006 | 0.006 | 0.006 | 0.006 | 0.006 | 0.006 | 0.006 | 0.006 | 0.006 | 0.006 | 0.006 | 0.006 | 0.006 | 0.006 | 0.004367993 | 0.005 | 0.004367993 | 0.003620796 | 0.004 | 0.004 | 0.004 | 0.004 | 0.004 | 0.004 | 0.004 | 0.004 | 0.004 | 0.004 | 0.004 | 0.004 | 0.004 | 0.004 | 0.004 | 0.004 | 0.004 | 0.004 | 0.004 | 0.004 | 0.004 | 0.004 | 0.004 | 0.004 | 0.004 | 0.004 | [5 empty] | 1.594 | [7 empty] | 0.9003523 | [17 empty] | yellow | 10 | 15 | 5 | 10 | GG435 | Y44
MULTI-BAND CALIBRATION GLASS
GC7 | MB holmium |  |  | 2.5 | 1e-15 | 1e-15 | 1e-15 | 1e-15 | 1e-15 | 1e-15 | 1.778279e-14 | 1e-09 | 0.0001 | 0.002818383 | 0.02371374 | 0.07498942 | 0.1333521 | 0.2371374 | 0.3323662 | 0.4466836 | 0.5463865 | 0.6456542 | 0.7161434 | 0.7717915 | 0.7943282 | 0.724436 | 0.3758374 | 0.1333521 | 0.2113489 | 0.2511886 | 0.2371374 | 0.1258925 | 0.03162278 | 0.02660725 | 0.1995262 | 0.6878599 | 0.8609938 | 0.4216965 | 0.1 | 0.1778279 | 0.8317638 | 0.8709636 | 0.7038822 | 0.3981072 | 0.2238721 | 0.08912509 | 0.01496236 | 0.002511886 | 0.008413951 | 0.009440609 | 0.002818383 | 0.0002511886 | 0.2985383 | 0.724436 | 0.8810489 | 0.9120108 | 0.9172759 | 0.9172759 | 0.9120108 | 0.8912509 | 0.8659643 | 0.7120328 | 0.5495409 | 0.4570882 | 0.3651741 | 0.2985383 | 0.2585235 | 0.2238721 | 0.3349654 | 0.578762 | 0.7079458 | 0.6130558 | 0.3162278 | 0.02113489 | 0.001883649 | 0.0009440609 | 0.2113489 | 0.6645077 | 0.7413102 | 0.4544645 | 0.1678804 | 0.08413951 | 0.05956621 | 0.1412538 | 0.4216965 | 0.6531306 | 0.6683439 | 0.4216965 | 0.1778279 | 0.1059254 | 0.1 | 0.2371374 | 0.3162278 | 0.2660725 | 0.1333521 | 0.02818383 | 0.002818383 | 0.0001883649 | 2.5 | 6 | 6 | 6 | 6 | 6 | 6 | 5.5 | 3.6 | 1.6 | 1.02 | 0.65 | 0.45 | 0.35 | 0.25 | 0.1913533 | 0.14 | 0.105 | 0.076 | 0.058 | 0.045 | 0.04 | 0.056 | 0.17 | 0.35 | 0.27 | 0.24 | 0.25 | 0.36 | 0.6 | 0.63 | 0.28 | 0.065 | 0.026 | 0.15 | 0.4 | 0.3 | 0.032 | 0.024 | 0.061 | 0.16 | 0.26 | 0.42 | 0.73 | 1.04 | 0.83 | 0.81 | 1.02 | 1.44 | 0.21 | 0.056 | 0.022 | 0.016 | 0.015 | 0.015 | 0.016 | 0.02 | 0.025 | 0.059 | 0.104 | 0.136 | 0.175 | 0.21 | 0.235 | 0.26 | 0.19 | 0.095 | 0.06 | 0.085 | 0.2 | 0.67 | 1.09 | 1.21 | 0.27 | 0.071 | 0.052 | 0.137 | 0.31 | 0.43 | 0.49 | 0.34 | 0.15 | 0.074 | 0.07 | 0.15 | 0.3 | 0.39 | 0.4 | 0.25 | 0.2 | 0.23 | 0.35 | 0.62 | 1.02 | 1.49 | [5 empty] | 1.537 | [7 empty] | 0.9142364 |  |  | 0.392 | 0.5 | 45.1 | 0.3327 | 0.447 | 47.1 | 2 | D | 5 | 360 | 72 | 2.85 | 0.89 | 3.4 |  | holmium | 10 | 15 | 5 | 10 | BG20 | HY1
PC7 | MB didymium |  |  | 2.5 | 1e-15 | 1e-15 | 1e-15 | 1e-15 | 1e-15 | 1e-15 | 5.623413e-07 | 9.440609e-05 | 0.003162278 | 0.03349654 | 0.1333521 | 0.2818383 | 0.4466836 | 0.5370318 | 0.7413102 | 0.2371374 | 0.2660725 | 0.9660509 | 0.9772372 | 0.9828789 | 0.971628 | 0.9885531 | 0.971628 | 0.7852356 | 0.9225714 | 0.9278975 | 0.8609938 | 0.8081649 | 0.8081649 | 0.949511 | 0.8659643 | 0.6569011 | 0.6493816 | 0.3651741 | 0.7852356 | 0.949511 | 0.9332543 | 0.05463865 | 0.06493816 | 0.03823843 | 0.3868121 | 0.676083 | 0.9660509 | 0.949511 | 0.9828789 | 0.9885531 | 0.9885531 | 0.9440609 | 0.8659643 | 0.9120108 | 0.9772372 | 0.9828789 | 0.949511 | 0.6606934 | 0.1412538 | 0.2238721 | 0.5956621 | 0.7762471 | 0.1778279 | 0.4813933 | 0.949511 | 0.8222426 | 0.4650504 | 0.8413951 | 0.9605058 | 0.9885531 | 0.9885531 | 0.9942601 | 0.9885531 | 0.9885531 | 0.9885531 | 0.9942601 | 0.9828789 | 0.9772372 | 0.9828789 | 0.9772372 | 0.9605058 | 0.949511 | 0.9278975 | 0.9172759 | 0.9549926 | 0.9605058 | 0.938642 | 0.9660509 | 0.971628 | 0.9605058 | 0.8912509 | 0.7202778 | 0.7498942 | 0.8413951 | 0.8128305 | 0.4216965 | 0.2818383 | 0.2985383 | 2.5 | 6 | 6 | 6 | 6 | 6 | 6 | 2.5 | 1.61 | 1 | 0.59 | 0.35 | 0.22 | 0.14 | 0.108 | 0.052 | 0.25 | 0.23 | 0.006 | 0.004 | 0.003 | 0.005 | 0.002 | 0.005 | 0.042 | 0.014 | 0.013 | 0.026 | 0.037 | 0.037 | 0.009 | 0.025 | 0.073 | 0.075 | 0.175 | 0.042 | 0.009 | 0.012 | 0.505 | 0.475 | 0.567 | 0.165 | 0.068 | 0.006 | 0.009 | 0.003 | 0.002 | 0.002 | 0.01 | 0.025 | 0.016 | 0.004 | 0.003 | 0.009 | 0.072 | 0.34 | 0.26 | 0.09 | 0.044 | 0.3 | 0.127 | 0.009 | 0.034 | 0.133 | 0.03 | 0.007 | 0.002 | 0.002 | 0.001 | 0.002 | 0.002 | 0.002 | 0.001 | 0.003 | 0.004 | 0.003 | 0.004 | 0.007 | 0.009 | 0.013 | 0.015 | 0.008 | 0.007 | 0.011 | 0.006 | 0.005 | 0.007 | 0.02 | 0.057 | 0.05 | 0.03 | 0.036 | 0.15 | 0.22 | 0.21 |  |  | 1.546 |  | 1.541 | 1.536 |  |  |  | 1.531 |  |  |  | 0.9144773 |  |  | 0.4313 | 0.3749 | 57.1 | 0.315 | 0.3091 | 58.4 | 2 | А | 1 | 510 | 98 | 2.72 | 1.04 | 2.6 |  | didymium | 10 | 15 | 5 | 10 | BG36 | V10
COMPENSATIVE (CYAN) GLASS
BGC16 | BP | 500 | 300 | 3 | 1.258925e-19 | 1.258925e-19 | 2.511886e-19 | 5.011872e-19 | 5.011872e-19 | 5.011872e-19 | 5.011872e-19 | 5.011872e-19 | 5.011872e-19 | 1e-18 | 3.981072e-12 | 2.511886e-07 | 7.762471e-05 | 0.005248075 | 0.0676083 | 0.1905461 | 0.3672823 | 0.4977371 | 0.5520774 | 0.6295062 | 0.674528 | 0.6982324 | 0.7079458 | 0.7177943 | 0.7328245 | 0.7481695 | 0.7638358 | 0.7798301 | 0.7961594 | 0.8016781 | 0.807235 | 0.8016781 | 0.7961594 | 0.7906786 | 0.7798301 | 0.7638358 | 0.7430191 | 0.7227698 | 0.6982324 | 0.6606934 | 0.6382635 | 0.5997911 | 0.5636377 | 0.5116818 | 0.4709773 | 0.4275629 | 0.3854784 | 0.3427678 | 0.3090295 | 0.2691535 | 0.2344229 | 0.2041738 | 0.1778279 | 0.1659587 | 0.144544 | 0.1258925 | 0.1096478 | 0.08317638 | 0.0676083 | 0.05128614 | 0.03890451 | 0.03162278 | 0.02754229 | 0.02398833 | 0.02089296 | 0.01819701 | 0.01584893 | 0.01584893 | 0.01479108 | 0.01380384 | 0.01380384 | 0.01584893 | 0.02089296 | 0.02754229 | 0.03630781 | 0.05128614 | 0.0724436 | 0.09549926 | 0.1258925 | 0.1778279 | 0.1905461 | 0.2041738 | 0.2187762 | 0.2344229 | 0.2511886 | 0.2691535 | 0.2884032 | 0.3311311 | 0.3548134 | 0.3548134 | 0.2691535 | 0.1258925 | 0.06309573 | 0.1023293 | 3 | 6.3 | 6.3 | 6.2 | 6.1 | 6.1 | 6.1 | 6.1 | 6.1 | 6.1 | 6 | 3.8 | 2.2 | 1.37 | 0.76 | 0.39 | 0.24 | 0.145 | 0.101 | 0.086 | 0.067 | 0.057 | 0.052 | 0.05 | 0.048 | 0.045 | 0.042 | 0.039 | 0.036 | 0.033 | 0.032 | 0.031 | 0.032 | 0.033 | 0.034 | 0.036 | 0.039 | 0.043 | 0.047 | 0.052 | 0.06 | 0.065 | 0.074 | 0.083 | 0.097 | 0.109 | 0.123 | 0.138 | 0.155 | 0.17 | 0.19 | 0.21 | 0.23 | 0.25 | 0.26 | 0.28 | 0.3 | 0.32 | 0.36 | 0.39 | 0.43 | 0.47 | 0.5 | 0.52 | 0.54 | 0.56 | 0.58 | 0.6 | 0.6 | 0.61 | 0.62 | 0.62 | 0.6 | 0.56 | 0.52 | 0.48 | 0.43 | 0.38 | 0.34 | 0.3 | 0.25 | 0.24 | 0.23 | 0.22 | 0.21 | 0.2 | 0.19 | 0.18 | 0.16 | 0.15 | 0.15 | 0.19 | 0.3 | 0.4 | 0.33 |  |  | 1.528 |  | 1.522 | 1.519 |  | 1.516 |  | 1.514 |  |  |  | 0.9185571 |  |  | 0.423 | 0.4178 | 65.2 | 0.328 | 0.3561 | 66.8 | 2 | A | 1 | 560 | 67 | 2.6 | 1.16 | 3.1 | 0.1 | cyan | 10 | 15 | 5 | 10 | BG26 | CAW500
BGC17 | BP | 500 | 300 | 3 | 1.258925e-19 | 1.258925e-19 | 2.511886e-19 | 5.011872e-19 | 5.011872e-19 | 5.011872e-19 | 5.011872e-19 | 5.011872e-19 | 1e-18 | 7.943282e-12 | 2.511886e-07 | 0.0008128305 | 0.03890451 | 0.2344229 | 0.5152286 | 0.7227698 | 0.835603 | 0.8830799 | 0.8953648 | 0.9268298 | 0.9332543 | 0.9332543 | 0.9332543 | 0.9332543 | 0.9332543 | 0.9332543 | 0.9332543 | 0.9397233 | 0.9462372 | 0.9397233 | 0.9332543 | 0.9268298 | 0.9078205 | 0.8830799 | 0.8531001 | 0.8184648 | 0.7744618 | 0.7277798 | 0.6839116 | 0.6338697 | 0.5874894 | 0.5407543 | 0.4977371 | 0.4581419 | 0.4216965 | 0.3908409 | 0.362243 | 0.3357376 | 0.3133286 | 0.2944422 | 0.2766942 | 0.2691535 | 0.2511886 | 0.2511886 | 0.2511886 | 0.2511886 | 0.2344229 | 0.2344229 | 0.2344229 | 0.2511886 | 0.2691535 | 0.2884032 | 0.2985383 | 0.3090295 | 0.3311311 | 0.3548134 | 0.3801894 | 0.4073803 | 0.4365158 | 0.5011872 | 0.5559043 | 0.6039486 | 0.6471426 | 0.6934258 | 0.7379042 | 0.7798301 | 0.8184648 | 0.8413951 | 0.8709636 | 0.8953648 | 0.9141132 | 0.9268298 | 0.9268298 | 0.9204496 | 0.9078205 | 0.8953648 | 0.8830799 | 0.8709636 | 0.8472274 | 0.7798301 | 0.7744618 | 0.5011872 | 0.1659587 | 0.144544 | 3 | 6.3 | 6.3 | 6.2 | 6.1 | 6.1 | 6.1 | 6.1 | 6.1 | 6 | 3.7 | 2.2 | 1.03 | 0.47 | 0.21 | 0.096 | 0.047 | 0.026 | 0.018 | 0.016 | 0.011 | 0.01 | 0.01 | 0.01 | 0.01 | 0.01 | 0.01 | 0.01 | 0.009 | 0.008 | 0.009 | 0.01 | 0.011 | 0.014 | 0.018 | 0.023 | 0.029 | 0.037 | 0.046 | 0.055 | 0.066 | 0.077 | 0.089 | 0.101 | 0.113 | 0.125 | 0.136 | 0.147 | 0.158 | 0.168 | 0.177 | 0.186 | 0.19 | 0.2 | 0.2 | 0.2 | 0.2 | 0.21 | 0.21 | 0.21 | 0.2 | 0.19 | 0.18 | 0.175 | 0.17 | 0.16 | 0.15 | 0.14 | 0.13 | 0.12 | 0.1 | 0.085 | 0.073 | 0.063 | 0.053 | 0.044 | 0.036 | 0.029 | 0.025 | 0.02 | 0.016 | 0.013 | 0.011 | 0.011 | 0.012 | 0.014 | 0.016 | 0.018 | 0.02 | 0.024 | 0.036 | 0.037 | 0.1 | 0.26 | 0.28 |  |  | 1.528 |  | 1.523 | 1.519 |  | 1.517 |  | 1.515 |  |  |  | 0.9185571 |  |  | 0.412 | 0.413 | 78.8 | 0.312 | 0.345 | 81.9 | 2 | B | 1 | 520 | 101 | 2.5 | 1.13 | 2.6 | 0.1 | cyan | 10 | 15 | 5 | 10 | BG26 | NONE
BGC23 | BP | 500 | 300 | 2.5 | 1.778279e-16 | 1.778279e-16 | 3.162278e-16 | 5.623413e-16 | 5.623413e-16 | 5.623413e-16 | 5.623413e-16 | 5.623413e-16 | 1e-15 | 1.778279e-14 | 1e-05 | 0.004731513 | 0.1 | 0.3758374 | 0.6606934 | 0.8365656 | 0.9172759 | 0.9549926 | 0.9772372 | 0.9772372 | 0.9828789 | 0.9828789 | 0.9885531 | 0.9885531 | 0.9885531 | 0.9885531 | 0.9942601 | 0.9942601 | 0.9942601 | 0.9942601 | 0.9942601 | 0.9885531 | 0.9828789 | 0.971628 | 0.9549926 | 0.9278975 | 0.8963962 | 0.851138 | 0.8035261 | 0.7328245 | 0.6683439 | 0.578762 | 0.5011872 | 0.4216965 | 0.3447466 | 0.2818383 | 0.2113489 | 0.1678804 | 0.1258925 | 0.08912509 | 0.06683439 | 0.04731513 | 0.03548134 | 0.02511886 | 0.01778279 | 0.01333521 | 0.01 | 0.005623413 | 0.003548134 | 0.002511886 | 0.001995262 | 0.001678804 | 0.001496236 | 0.001496236 | 0.001678804 | 0.002113489 | 0.002660725 | 0.003758374 | 0.004731513 | 0.008912509 | 0.01584893 | 0.02660725 | 0.04216965 | 0.06683439 | 0.08912509 | 0.1258925 | 0.1778279 | 0.2660725 | 0.3349654 | 0.4216965 | 0.5308844 | 0.5956621 | 0.6531306 | 0.679986 | 0.6878599 | 0.676083 | 0.6569011 | 0.6201546 | 0.5623413 | 0.5011872 | 0.4216965 | 0.2818383 | 0.07498942 | 0.001 | 2.5 | 6.3 | 6.3 | 6.2 | 6.1 | 6.1 | 6.1 | 6.1 | 6.1 | 6 | 5.5 | 2 | 0.93 | 0.4 | 0.17 | 0.072 | 0.031 | 0.015 | 0.008 | 0.004 | 0.004 | 0.003 | 0.003 | 0.002 | 0.002 | 0.002 | 0.002 | 0.001 | 0.001 | 0.001 | 0.001 | 0.001 | 0.002 | 0.003 | 0.005 | 0.008 | 0.013 | 0.019 | 0.028 | 0.038 | 0.054 | 0.07 | 0.095 | 0.12 | 0.15 | 0.185 | 0.22 | 0.27 | 0.31 | 0.36 | 0.42 | 0.47 | 0.53 | 0.58 | 0.64 | 0.7 | 0.75 | 0.8 | 0.9 | 0.98 | 1.04 | 1.08 | 1.11 | 1.13 | 1.13 | 1.11 | 1.07 | 1.03 | 0.97 | 0.93 | 0.82 | 0.72 | 0.63 | 0.55 | 0.47 | 0.42 | 0.36 | 0.3 | 0.23 | 0.19 | 0.15 | 0.11 | 0.09 | 0.074 | 0.067 | 0.065 | 0.068 | 0.073 | 0.083 | 0.1 | 0.12 | 0.15 | 0.22 | 0.45 | 1.2 |  |  | 1.548 |  | 1.543 | 1.54 |  | 1.538 |  | 1.535 |  |  |  | 0.9135129 |  |  | 0.373 | 0.427 | 59.1 | 0.279 | 0.347 | 65 | 3 | E | 5 | 380 | 108 | 2.84 | 0.33 | 3.2 | 0.1 | cyan | 10 | 15 | 5 | 10 | BG38 | CM500/CAW500
BGC29 | BP | 500 | 300 | 1 | 0.0001 | 0.0001 | 0.0001 | 0.0001 | 0.0001 | 0.0001 | 0.0001 | 0.0001 | 0.0001 | 0.001 | 0.01 | 0.0128825 | 0.1279381 | 0.4841724 | 0.6698846 | 0.8317638 | 0.9120108 | 0.9506048 | 0.9682779 | 0.9761128 | 0.97949 | 0.9942601 | 0.9942601 | 0.9942601 | 0.9942601 | 0.9942601 | 0.9942601 | 0.9942601 | 0.9942601 | 0.9942601 | 0.9942601 | 0.9851446 | 0.9772372 | 0.9527962 | 0.9397233 | 0.9151663 | 0.8810489 | 0.8336812 | 0.7585776 | 0.6668068 | 0.5942922 | 0.4948801 | 0.4295364 | 0.3664376 | 0.2685344 | 0.1840772 | 0.1409289 | 0.1 | 0.06025596 | 0.03311311 | 0.02187762 | 0.01513561 | 0.006516284 | 0.005011872 | 0.001584893 | 0.000724436 | 0.0001 | 0.0001 | 0.0001 | 0.0001 | 0.0001 | 0.0001 | 0.0001 | 0.0001 | 0.0001 | 0.0001 | 0.0001 | 0.0001 | 0.0001 | 0.0001 | 0.0001 | 0.0001 | 0.0001 | 0.006558523 | 0.0001 | 0.008247858 | 0.01183182 | 0.02613644 | 0.05207625 | 0.1441776 | 0.2821571 | 0.4331768 | 0.5608562 | 0.6512953 | 0.7169094 | 0.7476884 | 0.7559896 | 0.7676712 | 0.7671122 | 0.7130004 | 0.671492 | 0.4243627 | 0.1382427 | 0.06987259 | 1 | 4 | 4 | 4 | 4 | 4 | 4 | 4 | 4 | 4 | 3 | 2 | 1.89 | 0.893 | 0.315 | 0.174 | 0.08 | 0.04 | 0.022 | 0.014 | 0.0105 | 0.009 | 0.0025 | 0.0025 | 0.0025 | 0.0025 | 0.0025 | 0.0025 | 0.0025 | 0.0025 | 0.0025 | 0.0025 | 0.0065 | 0.01 | 0.021 | 0.027 | 0.0385 | 0.055 | 0.079 | 0.12 | 0.176 | 0.226 | 0.3055 | 0.367 | 0.436 | 0.571 | 0.735 | 0.851 | 1 | 1.22 | 1.48 | 1.66 | 1.82 | 2.186 | 2.3 | 2.8 | 3.14 | 4 | 4 | 4 | 4 | 4 | 4 | 4 | 4 | 4 | 4 | 4 | 4 | 4 | 4 | 4 | 4 | 4 | 2.183194 | 4 | 2.083659 | 1.926949 | 1.582754 | 1.28336 | 0.8411022 | 0.549509 | 0.3633348 | 0.2511485 | 0.186222 | 0.1445357 | 0.1262793 | 0.1214842 | 0.1148248 | 0.1151411 | 0.1469102 | 0.1729592 | 0.3722628 | 0.8593579 | 1.155693 | [5 empty] | 1.537 | [7 empty] | 0.9142364 | [8 empty] | 1 | [8 empty] | cyan | 10 | 15 | 5 | 10 | S8612 | CM500/CAW500
CONVERSION (LIGHT BALANCE) GLASS
BC16 | Blue |  |  | 2.5 | 3.162278e-08 | 3.162278e-08 | 3.162278e-08 | 3.162278e-08 | 3.162278e-08 | 3.162278e-08 | 3.162278e-08 | 3.162278e-08 | 3.162278e-08 | 3.162278e-08 | 3.162278e-05 | 0.0001778279 | 0.0003162278 | 0.001 | 0.004731513 | 0.02251645 | 0.09120108 | 0.3054921 | 0.5688529 | 0.8035261 | 0.949511 | 0.9828789 | 0.9885531 | 0.9885531 | 0.9772372 | 0.9549926 | 0.9278975 | 0.8963962 | 0.8609938 | 0.8365656 | 0.8269895 | 0.817523 | 0.8269895 | 0.8365656 | 0.8413951 | 0.8365656 | 0.8413951 | 0.7717915 | 0.7455899 | 0.7328245 | 0.724436 | 0.7202778 | 0.7120328 | 0.699842 | 0.676083 | 0.6569011 | 0.6531306 | 0.676083 | 0.7328245 | 0.7897688 | 0.8365656 | 0.8462526 | 0.906776 | 0.9440609 | 0.9660509 | 0.971628 | 0.9772372 | 0.9828789 | 0.9828789 | 0.9828789 | 0.9828789 | 0.9772372 | 0.9772372 | 0.971628 | 0.971628 | 0.9660509 | 0.9605058 | 0.9549926 | 0.949511 | 0.9440609 | 0.9278975 | 0.9120108 | 0.8912509 | 0.8861352 | 0.8810489 | 0.8759917 | 0.8759917 | 0.8709636 | 0.8709636 | 0.8709636 | 0.8659643 | 0.8709636 | 0.8709636 | 0.8709636 | 0.8759917 | 0.8759917 | 0.8810489 | 0.8861352 | 0.8759917 | 0.8609938 | 0.8413951 | 0.5956621 | 0.3758374 | 0.4216965 | 2.5 | 3 | 3 | 3 | 3 | 3 | 3 | 3 | 3 | 3 | 3 | 1.8 | 1.5 | 1.4 | 1.2 | 0.93 | 0.659 | 0.416 | 0.206 | 0.098 | 0.038 | 0.009 | 0.003 | 0.002 | 0.002 | 0.004 | 0.008 | 0.013 | 0.019 | 0.026 | 0.031 | 0.033 | 0.035 | 0.033 | 0.031 | 0.03 | 0.031 | 0.03 | 0.045 | 0.051 | 0.054 | 0.056 | 0.057 | 0.059 | 0.062 | 0.068 | 0.073 | 0.074 | 0.068 | 0.054 | 0.041 | 0.031 | 0.029 | 0.017 | 0.01 | 0.006 | 0.005 | 0.004 | 0.003 | 0.003 | 0.003 | 0.003 | 0.004 | 0.004 | 0.005 | 0.005 | 0.006 | 0.007 | 0.008 | 0.009 | 0.01 | 0.013 | 0.016 | 0.02 | 0.021 | 0.022 | 0.023 | 0.023 | 0.024 | 0.024 | 0.024 | 0.025 | 0.024 | 0.024 | 0.024 | 0.023 | 0.023 | 0.022 | 0.021 | 0.023 | 0.026 | 0.03 | 0.09 | 0.17 | 0.15 |  |  | 1.505 |  | 1.5 | 1.497 |  | 1.495 |  | 1.492 |  |  |  | 0.9237864 |  |  | 0.4398 | 0.407 | 83 | 0.3402 | 0.3472 | 83.6 | 2 | В | 6 | 530 | 83 | 2.5 | 0.76 | 3.75 |  | blue | 10 | 15 | 5 | 10 | NONE | LB20
BC17 | Blue |  |  | 2.5 | 1e-15 | 1e-15 | 1e-15 | 1e-15 | 1e-15 | 1e-15 | 1e-15 | 1e-15 | 0.0001 | 0.006531306 | 0.0206538 | 0.04813933 | 0.06878599 | 0.0938642 | 0.1496236 | 0.2526388 | 0.4073803 | 0.7038822 | 0.8609938 | 0.949511 | 0.9885531 | 0.9942601 | 0.9942601 | 0.9942601 | 0.9942601 | 0.9772372 | 0.971628 | 0.9549926 | 0.9440609 | 0.9332543 | 0.9332543 | 0.9332543 | 0.9440609 | 0.9440609 | 0.9440609 | 0.9440609 | 0.9225714 | 0.906776 | 0.8963962 | 0.8861352 | 0.8709636 | 0.8861352 | 0.8759917 | 0.8709636 | 0.8609938 | 0.851138 | 0.8609938 | 0.8810489 | 0.9120108 | 0.9332543 | 0.9440609 | 0.9549926 | 0.971628 | 0.9828789 | 0.9942601 | 0.9942601 | 0.9942601 | 0.9942601 | 0.9942601 | 0.9942601 | 0.9942601 | 0.9942601 | 0.9942601 | 0.9885531 | 0.9828789 | 0.9660509 | 0.9772372 | 0.9772372 | 0.9772372 | 0.9772372 | 0.9660509 | 0.9549926 | 0.9549926 | 0.9549926 | 0.949511 | 0.949511 | 0.9440609 | 0.9440609 | 0.9440609 | 0.9440609 | 0.9440609 | 0.9440609 | 0.9440609 | 0.9172759 | 0.9225714 | 0.9225714 | 0.9332543 | 0.938642 | 0.9225714 | 0.906776 | 0.8912509 | 0.7717915 | 0.4466836 | 0.5623413 | 2.5 | 6 | 6 | 6 | 6 | 6 | 6 | 6 | 6 | 1.6 | 0.874 | 0.674 | 0.527 | 0.465 | 0.411 | 0.33 | 0.239 | 0.156 | 0.061 | 0.026 | 0.009 | 0.002 | 0.001 | 0.001 | 0.001 | 0.001 | 0.004 | 0.005 | 0.008 | 0.01 | 0.012 | 0.012 | 0.012 | 0.01 | 0.01 | 0.01 | 0.01 | 0.014 | 0.017 | 0.019 | 0.021 | 0.024 | 0.021 | 0.023 | 0.024 | 0.026 | 0.028 | 0.026 | 0.022 | 0.016 | 0.012 | 0.01 | 0.008 | 0.005 | 0.003 | 0.001 | 0.001 | 0.001 | 0.001 | 0.001 | 0.001 | 0.001 | 0.001 | 0.001 | 0.002 | 0.003 | 0.006 | 0.004 | 0.004 | 0.004 | 0.004 | 0.006 | 0.008 | 0.008 | 0.008 | 0.009 | 0.009 | 0.01 | 0.01 | 0.01 | 0.01 | 0.01 | 0.01 | 0.01 | 0.015 | 0.014 | 0.014 | 0.012 | 0.011 | 0.014 | 0.017 | 0.02 | 0.045 | 0.14 | 0.1 | [5 empty] | 1.497 | [7 empty] | 0.9237864 |  |  | 0.4237 | 0.4037 | 66.7 | 0.3233 | 0.3352 | 68 | 2 | В | 6 | 530 | 83 | 2.5 | 0.76 | 3.75 |  | blue | 10 | 15 | 5 | 10 | NONE | LB40
BC18 | Blue |  |  | 2.5 | 1e-15 | 1e-15 | 1e-15 | 1e-15 | 1e-15 | 1e-15 | 1e-15 | 1e-15 | 1e-15 | 1e-15 | 1.258925e-06 | 5.623413e-05 | 0.0001412538 | 0.0003758374 | 0.001995262 | 0.01333521 | 0.06419482 | 0.09772372 | 0.3054921 | 0.6237348 | 0.7762471 | 0.851138 | 0.8659643 | 0.8659643 | 0.8462526 | 0.8035261 | 0.7498942 | 0.6878599 | 0.6456542 | 0.6095369 | 0.5854637 | 0.578762 | 0.5888437 | 0.6095369 | 0.6130558 | 0.6025596 | 0.5623413 | 0.5128614 | 0.459727 | 0.4290422 | 0.4168694 | 0.4120975 | 0.4004055 | 0.3845918 | 0.3548134 | 0.3311311 | 0.3427678 | 0.3630781 | 0.4441197 | 0.5527134 | 0.6645077 | 0.7717915 | 0.8365656 | 0.8912509 | 0.9225714 | 0.9332543 | 0.949511 | 0.9549926 | 0.9549926 | 0.9549926 | 0.949511 | 0.9440609 | 0.938642 | 0.938642 | 0.9332543 | 0.9225714 | 0.9225714 | 0.9172759 | 0.9015711 | 0.9015711 | 0.8659643 | 0.851138 | 0.8317638 | 0.8269895 | 0.8222426 | 0.817523 | 0.8128305 | 0.8128305 | 0.8128305 | 0.8128305 | 0.8035261 | 0.8128305 | 0.8269895 | 0.8365656 | 0.8413951 | 0.8413951 | 0.8560517 | 0.8659643 | 0.8560517 | 0.8413951 | 0.7629569 | 0.5308844 | 0.2985383 | 0.3349654 | 2.5 | 6 | 6 | 6 | 6 | 6 | 6 | 6 | 6 | 6 | 6 | 2.36 | 1.7 | 1.54 | 1.37 | 1.08 | 0.75 | 0.477 | 0.404 | 0.206 | 0.082 | 0.044 | 0.028 | 0.025 | 0.025 | 0.029 | 0.038 | 0.05 | 0.065 | 0.076 | 0.086 | 0.093 | 0.095 | 0.092 | 0.086 | 0.085 | 0.088 | 0.1 | 0.116 | 0.135 | 0.147 | 0.152 | 0.154 | 0.159 | 0.166 | 0.18 | 0.192 | 0.186 | 0.176 | 0.141 | 0.103 | 0.071 | 0.045 | 0.031 | 0.02 | 0.014 | 0.012 | 0.009 | 0.008 | 0.008 | 0.008 | 0.009 | 0.01 | 0.011 | 0.011 | 0.012 | 0.014 | 0.014 | 0.015 | 0.018 | 0.018 | 0.025 | 0.028 | 0.032 | 0.033 | 0.034 | 0.035 | 0.036 | 0.036 | 0.036 | 0.036 | 0.038 | 0.036 | 0.033 | 0.031 | 0.03 | 0.03 | 0.027 | 0.025 | 0.027 | 0.03 | 0.047 | 0.11 | 0.21 | 0.19 | [5 empty] | 1.497 | [7 empty] | 0.9237864 |  |  | 0.4099 | 0.4004 | 55.5 | 0.3097 | 0.325 | 57.2 | 2 | В | 6 | 530 | 83 | 2.5 | 0.76 | 3.75 |  | blue | 10 | 15 | 5 | 10 | NONE | LB80
OC19 | Amber |  |  | 2.5 | 3.162278e-08 | 3.162278e-08 | 3.162278e-08 | 3.162278e-08 | 3.162278e-08 | 3.162278e-08 | 3.162278e-08 | 0.03273407 | 0.1584893 | 0.2264644 | 0.3548134 | 0.5308844 | 0.6382635 | 0.7079458 | 0.7717915 | 0.7413102 | 0.7286182 | 0.7943282 | 0.8462526 | 0.9225714 | 0.9549926 | 0.8413951 | 0.6060382 | 0.6878599 | 0.7943282 | 0.8222426 | 0.8912509 | 0.9015711 | 0.906776 | 0.9120108 | 0.9172759 | 0.9225714 | 0.9278975 | 0.9332543 | 0.938642 | 0.938642 | 0.9440609 | 0.9549926 | 0.9605058 | 0.9660509 | 0.971628 | 0.9772372 | 0.9772372 | 0.9828789 | 0.9828789 | 0.9828789 | 0.9885531 | 0.9885531 | 0.9885531 | 0.9885531 | 0.9942601 | 0.9942601 | 0.9942601 | 0.9942601 | 0.9942601 | 0.9942601 | 0.9942601 | 0.9942601 | 0.9942601 | 0.9942601 | 0.9942601 | 0.9942601 | 0.9942601 | 0.9942601 | 0.9942601 | 0.9942601 | 0.9942601 | 0.9942601 | 0.9942601 | 0.9942601 | 0.9942601 | 0.9942601 | 0.9885531 | 0.9828789 | 0.9828789 | 0.9828789 | 0.9828789 | 0.9828789 | 0.9828789 | 0.9772372 | 0.9772372 | 0.971628 | 0.971628 | 0.9660509 | 0.9605058 | 0.949511 | 0.9332543 | 0.9172759 | 0.8912509 | 0.8462526 | 0.817523 | 0.6878599 | 0.5956621 | 0.5011872 | 2.5 | 3 | 3 | 3 | 3 | 3 | 3 | 3 | 0.594 | 0.32 | 0.258 | 0.18 | 0.11 | 0.078 | 0.06 | 0.045 | 0.052 | 0.055 | 0.04 | 0.029 | 0.014 | 0.008 | 0.03 | 0.087 | 0.065 | 0.04 | 0.034 | 0.02 | 0.018 | 0.017 | 0.016 | 0.015 | 0.014 | 0.013 | 0.012 | 0.011 | 0.011 | 0.01 | 0.008 | 0.007 | 0.006 | 0.005 | 0.004 | 0.004 | 0.003 | 0.003 | 0.003 | 0.002 | 0.002 | 0.002 | 0.002 | 0.001 | 0.001 | 0.001 | 0.001 | 0.001 | 0.001 | 0.001 | 0.001 | 0.001 | 0.001 | 0.001 | 0.001 | 0.001 | 0.001 | 0.001 | 0.001 | 0.001 | 0.001 | 0.001 | 0.001 | 0.001 | 0.001 | 0.002 | 0.003 | 0.003 | 0.003 | 0.003 | 0.003 | 0.003 | 0.004 | 0.004 | 0.005 | 0.005 | 0.006 | 0.007 | 0.009 | 0.012 | 0.015 | 0.02 | 0.029 | 0.035 | 0.065 | 0.09 | 0.12 | [5 empty] | 1.543 | [7 empty] | 0.9127885 |  |  | 0.4569 | 0.4123 | 88.2 | 0.3605 | 0.3644 | 87.6 | 2 | А | 4 | 560 | 63 | 2.48 | 0.95 | 2.8 |  | amber | 10 | 15 | 5 | 10 | NONE | LA20
OC20 | Amber |  |  | 2.5 | 3.162278e-08 | 3.162278e-08 | 3.162278e-08 | 3.162278e-08 | 3.162278e-08 | 3.162278e-08 | 3.162278e-08 | 0.008560517 | 0.03349654 | 0.1071519 | 0.2030019 | 0.4216965 | 0.5623413 | 0.6237348 | 0.6683439 | 0.5888437 | 0.5370318 | 0.6025596 | 0.7120328 | 0.8413951 | 0.9015711 | 0.6683439 | 0.3408003 | 0.4731513 | 0.6025596 | 0.6606934 | 0.7585776 | 0.7943282 | 0.8035261 | 0.8128305 | 0.817523 | 0.8222426 | 0.8317638 | 0.8413951 | 0.8462526 | 0.8560517 | 0.8759917 | 0.8912509 | 0.906776 | 0.9278975 | 0.938642 | 0.949511 | 0.9549926 | 0.9605058 | 0.9660509 | 0.971628 | 0.9772372 | 0.9772372 | 0.9772372 | 0.9772372 | 0.9828789 | 0.9828789 | 0.9885531 | 0.9885531 | 0.9885531 | 0.9885531 | 0.9885531 | 0.9885531 | 0.9885531 | 0.9885531 | 0.9885531 | 0.9885531 | 0.9885531 | 0.9885531 | 0.9885531 | 0.9885531 | 0.9885531 | 0.9885531 | 0.9885531 | 0.9885531 | 0.9885531 | 0.9885531 | 0.9772372 | 0.9660509 | 0.9660509 | 0.9660509 | 0.9660509 | 0.9660509 | 0.9660509 | 0.9660509 | 0.9549926 | 0.9440609 | 0.9440609 | 0.9332543 | 0.9225714 | 0.9015711 | 0.8709636 | 0.8413951 | 0.7943282 | 0.7161434 | 0.6683439 | 0.4731513 | 0.3548134 | 0.2511886 | 2.5 | 3 | 3 | 3 | 3 | 3 | 3 | 3 | 0.827 | 0.59 | 0.388 | 0.277 | 0.15 | 0.1 | 0.082 | 0.07 | 0.092 | 0.108 | 0.088 | 0.059 | 0.03 | 0.018 | 0.07 | 0.187 | 0.13 | 0.088 | 0.072 | 0.048 | 0.04 | 0.038 | 0.036 | 0.035 | 0.034 | 0.032 | 0.03 | 0.029 | 0.027 | 0.023 | 0.02 | 0.017 | 0.013 | 0.011 | 0.009 | 0.008 | 0.007 | 0.006 | 0.005 | 0.004 | 0.004 | 0.004 | 0.004 | 0.003 | 0.003 | 0.002 | 0.002 | 0.002 | 0.002 | 0.002 | 0.002 | 0.002 | 0.002 | 0.002 | 0.002 | 0.002 | 0.002 | 0.002 | 0.002 | 0.002 | 0.002 | 0.002 | 0.002 | 0.002 | 0.002 | 0.004 | 0.006 | 0.006 | 0.006 | 0.006 | 0.006 | 0.006 | 0.006 | 0.008 | 0.01 | 0.01 | 0.012 | 0.014 | 0.018 | 0.024 | 0.03 | 0.04 | 0.058 | 0.07 | 0.13 | 0.18 | 0.24 |  |  | 1.522 |  | 1.547 | 1.543 |  | 1.54 |  | 1.538 |  |  |  | 0.9127885 | [9 empty] | А | 4 | 560 | 68 | 2.58 | 0.93 | 2.9 |  | amber | 10 | 15 | 5 | 10 | NONE | LA20
TC1 | Brown |  |  | 1 | 0.001 | 0.001 | 0.001 | 0.001 | 0.001 | 0.001 | 0.001 | 0.001 | 0.001 | 0.001 | 0.001 | 0.01 | 0.02818383 | 0.01 | 0.001 | 0.001 | 0.001 | 0.001 | 0.001 | 0.001 | 0.001412538 | 0.007318065 | 0.03630781 | 0.06212384 | 0.1258925 | 0.1717908 | 0.2089296 | 0.2541002 | 0.2754229 | 0.2970243 | 0.3147748 | 0.3305533 | 0.3388442 | 0.3632292 | 0.374973 | 0.3890451 | 0.4073803 | 0.4110761 | 0.3981072 | 0.400096 | 0.3890451 | 0.3901181 | 0.3801894 | 0.3632292 | 0.3715352 | 0.3801894 | 0.3981072 | 0.4370429 | 0.4731513 | 0.5155842 | 0.5432503 | 0.5751936 | 0.6025596 | 0.6340476 | 0.6606934 | 0.6698846 | 0.6950243 | 0.7413102 | 0.7585776 | 0.7740327 | 0.7943282 | 0.8080133 | 0.8128305 | 0.8190096 | 0.8317638 | 0.8368396 | 0.851138 | 0.848652 | 0.8609938 | 0.862471 | 0.8749838 | 0.8793003 | 0.8810489 | 0.8862441 | 0.8912509 | 0.9001536 | 0.9099133 | 0.9120964 | 0.9162205 | 0.9220613 | 0.9240555 | 0.9289664 | 0.9380246 | 0.9484185 | 0.9622902 | 0.9670134 | 0.9690099 | 0.9594006 | 0.94102 | 0.9150848 | 0.8912509 | 0.8595065 | 0.7933309 | 0.6309573 | 1 | 3 | 3 | 3 | 3 | 3 | 3 | 3 | 3 | 3 | 3 | 3 | 2 | 1.55 | 2 | 3 | 3 | 3 | 3 | 3 | 3 | 2.85 | 2.135604 | 1.44 | 1.206742 | 0.9 | 0.765 | 0.68 | 0.594995 | 0.56 | 0.527208 | 0.502 | 0.4807586 | 0.47 | 0.4398192 | 0.426 | 0.41 | 0.39 | 0.3860778 | 0.4 | 0.3978358 | 0.41 | 0.4088039 | 0.42 | 0.4398192 | 0.43 | 0.42 | 0.4 | 0.3594759 | 0.325 | 0.2877004 | 0.265 | 0.2401859 | 0.22 | 0.1978781 | 0.18 | 0.174 | 0.158 | 0.13 | 0.12 | 0.1112407 | 0.1 | 0.09258149 | 0.09 | 0.08671101 | 0.08 | 0.0773578 | 0.07 | 0.07127038 | 0.065 | 0.06425551 | 0.058 | 0.05586276 | 0.055 | 0.05244662 | 0.05 | 0.0456834 | 0.041 | 0.03995924 | 0.038 | 0.0352402 | 0.03430195 | 0.032 | 0.02778577 | 0.023 | 0.01669392 | 0.01456749 | 0.0136718 | 0.018 | 0.02640116 | 0.03853866 | 0.05 | 0.06575083 | 0.1005456 | 0.2 | [5 empty] | 1.522 | [7 empty] | 0.9178395 | [17 empty] | brownish | 10 | 15 | 5 | 10 | FG13 | LA140
TC6 | Brown |  |  | 1 | 1e-06 | 1e-06 | 1e-06 | 1e-06 | 1e-06 | 1e-06 | 1e-06 | 1e-06 | 1e-06 | 1e-06 | 1e-06 | 1e-06 | 1e-06 | 6.309573e-05 | 0.01122018 | 0.1161449 | 0.2594179 | 0.3715352 | 0.3990249 | 0.4570882 | 0.4731513 | 0.4786301 | 0.4570882 | 0.4466836 | 0.4295364 | 0.4265795 | 0.4265795 | 0.4265795 | 0.4335109 | 0.4466836 | 0.4570882 | 0.4677351 | 0.4909079 | 0.5128614 | 0.5382698 | 0.5741165 | 0.6067363 | 0.616595 | 0.620869 | 0.616595 | 0.6382635 | 0.6531306 | 0.6606934 | 0.676083 | 0.674528 | 0.6823387 | 0.6934258 | 0.7161434 | 0.7413102 | 0.7603263 | 0.7691304 | 0.7726806 | 0.7691304 | 0.7638358 | 0.7603263 | 0.7498942 | 0.7396053 | 0.724436 | 0.7095778 | 0.699842 | 0.6823387 | 0.676083 | 0.6576578 | 0.6531306 | 0.6412096 | 0.6382635 | 0.6280584 | 0.616595 | 0.620869 | 0.616595 | 0.613762 | 0.616595 | 0.6194411 | 0.6309573 | 0.6471426 | 0.6606934 | 0.6870684 | 0.7079458 | 0.7294575 | 0.7413102 | 0.7762471 | 0.7888601 | 0.8035261 | 0.8184648 | 0.8298508 | 0.8452788 | 0.8491805 | 0.851138 | 0.8433348 | 0.8317638 | 0.807235 | 0.7762471 | 0.7413102 | 0.7227698 | 1 | 6 | 6 | 6 | 6 | 6 | 6 | 6 | 6 | 6 | 6 | 6 | 6 | 6 | 4.2 | 1.95 | 0.935 | 0.586 | 0.43 | 0.399 | 0.34 | 0.325 | 0.32 | 0.34 | 0.35 | 0.367 | 0.37 | 0.37 | 0.37 | 0.363 | 0.35 | 0.34 | 0.33 | 0.309 | 0.29 | 0.269 | 0.241 | 0.217 | 0.21 | 0.207 | 0.21 | 0.195 | 0.185 | 0.18 | 0.17 | 0.171 | 0.166 | 0.159 | 0.145 | 0.13 | 0.119 | 0.114 | 0.112 | 0.114 | 0.117 | 0.119 | 0.125 | 0.131 | 0.14 | 0.149 | 0.155 | 0.166 | 0.17 | 0.182 | 0.185 | 0.193 | 0.195 | 0.202 | 0.21 | 0.207 | 0.21 | 0.212 | 0.21 | 0.208 | 0.2 | 0.189 | 0.18 | 0.163 | 0.15 | 0.137 | 0.13 | 0.11 | 0.103 | 0.095 | 0.087 | 0.081 | 0.073 | 0.071 | 0.07 | 0.074 | 0.08 | 0.093 | 0.11 | 0.13 | 0.141 | [5 empty] | 1.528 | [7 empty] | 0.9164012 |  |  | 0.5242 | 0.4154 | 25 | 0.4489 | 0.4035 | 23.3 | 2 | C | 1 | 520 | 107 | 2.52 | 1.14 | 2.5 | 0.2 | brownish | 10 | 15 | 5 | 10 | FG13 | LA140
TC10 | Brown |  |  | 1 | 1e-06 | 1e-06 | 1e-06 | 1e-06 | 3.162278e-06 | 1e-05 | 3.162278e-05 | 0.0001 | 0.0003162278 | 0.001 | 0.003162278 | 0.01 | 0.03162278 | 0.1 | 0.1258925 | 0.3890451 | 0.616595 | 0.6606934 | 0.7079458 | 0.7079458 | 0.7079458 | 0.5128614 | 0.3715352 | 0.2818383 | 0.2137962 | 0.2137962 | 0.2344229 | 0.2660725 | 0.3019952 | 0.3273407 | 0.3548134 | 0.3801894 | 0.4073803 | 0.4168694 | 0.4265795 | 0.4265795 | 0.4365158 | 0.462381 | 0.4897788 | 0.4954502 | 0.5011872 | 0.4841724 | 0.4677351 | 0.4731513 | 0.4786301 | 0.5128614 | 0.5754399 | 0.6382635 | 0.7079458 | 0.7498942 | 0.7943282 | 0.7943282 | 0.7943282 | 0.7852356 | 0.7762471 | 0.7585776 | 0.7413102 | 0.7585776 | 0.676083 | 0.6456542 | 0.616595 | 0.5956621 | 0.5754399 | 0.5623413 | 0.5495409 | 0.5432503 | 0.5370318 | 0.5308844 | 0.5248075 | 0.5623413 | 0.6025596 | 0.5688529 | 0.5370318 | 0.5623413 | 0.5888437 | 0.6095369 | 0.6309573 | 0.6531306 | 0.676083 | 0.6714289 | 0.6668068 | 0.6606934 | 0.6561453 | 0.6516284 | 0.6456542 | 0.6652732 | 0.6854882 | 0.7079458 | 0.7362071 | 0.7655966 | 0.7943282 | 0.719449 | 0.6516284 | 0.5888437 | 1 | 6 | 6 | 6 | 6 | 5.5 | 5 | 4.5 | 4 | 3.5 | 3 | 2.5 | 2 | 1.5 | 1 | 0.9 | 0.41 | 0.21 | 0.18 | 0.15 | 0.15 | 0.15 | 0.29 | 0.43 | 0.55 | 0.67 | 0.67 | 0.63 | 0.575 | 0.52 | 0.485 | 0.45 | 0.42 | 0.39 | 0.38 | 0.37 | 0.37 | 0.36 | 0.335 | 0.31 | 0.305 | 0.3 | 0.315 | 0.33 | 0.325 | 0.32 | 0.29 | 0.24 | 0.195 | 0.15 | 0.125 | 0.1 | 0.1 | 0.1 | 0.105 | 0.11 | 0.12 | 0.13 | 0.12 | 0.17 | 0.19 | 0.21 | 0.225 | 0.24 | 0.25 | 0.26 | 0.265 | 0.27 | 0.275 | 0.28 | 0.25 | 0.22 | 0.245 | 0.27 | 0.25 | 0.23 | 0.215 | 0.2 | 0.185 | 0.17 | 0.173 | 0.176 | 0.18 | 0.183 | 0.186 | 0.19 | 0.177 | 0.164 | 0.15 | 0.133 | 0.116 | 0.1 | 0.143 | 0.186 | 0.23 | [5 empty] | 1.525 | [7 empty] | 0.9171208 |  |  | 0.5065 | 0.4277 | 18.7 | 0.4296 | 0.4145 | 17.9 | 2 | A | 1 | 510 | 105 | 2.51 | 1.14 | 2.5 | 0.2 | brownish | 10 | 15 | 5 | 10 | NONE | NONE
HEAT-ABSORBING GLASS |  |  | CTE
BGC5 | KP | 590 | 99 | 3.5 | 8.912509e-23 | 8.912509e-23 | 1.995262e-22 | 4.466836e-22 | 4.466836e-22 | 4.466836e-22 | 4.466836e-22 | 4.466836e-22 | 4.466836e-22 | 1e-21 | 8.912509e-16 | 3.548134e-10 | 4.786301e-06 | 0.0008317638 | 0.02454709 | 0.1333521 | 0.3235937 | 0.5248075 | 0.6683439 | 0.724436 | 0.7542234 | 0.7726806 | 0.7852356 | 0.7852356 | 0.7852356 | 0.7852356 | 0.7852356 | 0.7852356 | 0.7852356 | 0.7852356 | 0.7852356 | 0.7852356 | 0.7726806 | 0.7542234 | 0.724436 | 0.695825 | 0.6683439 | 0.616595 | 0.5688529 | 0.5040806 | 0.4650504 | 0.4120975 | 0.3651741 | 0.3235937 | 0.2754229 | 0.2344229 | 0.1995262 | 0.1698244 | 0.144544 | 0.1230269 | 0.1047129 | 0.08912509 | 0.07585776 | 0.06456542 | 0.05069907 | 0.03981072 | 0.03388442 | 0.02264644 | 0.01513561 | 0.01188502 | 0.009332543 | 0.00676083 | 0.005754399 | 0.004518559 | 0.003845918 | 0.003273407 | 0.003019952 | 0.002786121 | 0.002570396 | 0.002570396 | 0.003019952 | 0.003548134 | 0.004168694 | 0.005308844 | 0.00676083 | 0.007943282 | 0.01188502 | 0.01778279 | 0.03981072 | 0.07585776 | 0.1047129 | 0.1135011 | 0.1135011 | 0.1135011 | 0.1135011 | 0.1230269 | 0.1230269 | 0.1333521 | 0.1333521 | 0.1333521 | 0.1333521 | 0.05956621 | 0.01778279 | 0.01778279 | 3.5 | 6.3 | 6.3 | 6.2 | 6.1 | 6.1 | 6.1 | 6.1 | 6.1 | 6.1 | 6 | 4.3 | 2.7 | 1.52 | 0.88 | 0.46 | 0.25 | 0.14 | 0.08 | 0.05 | 0.04 | 0.035 | 0.032 | 0.03 | 0.03 | 0.03 | 0.03 | 0.03 | 0.03 | 0.03 | 0.03 | 0.03 | 0.03 | 0.032 | 0.035 | 0.04 | 0.045 | 0.05 | 0.06 | 0.07 | 0.085 | 0.095 | 0.11 | 0.125 | 0.14 | 0.16 | 0.18 | 0.2 | 0.22 | 0.24 | 0.26 | 0.28 | 0.3 | 0.32 | 0.34 | 0.37 | 0.4 | 0.42 | 0.47 | 0.52 | 0.55 | 0.58 | 0.62 | 0.64 | 0.67 | 0.69 | 0.71 | 0.72 | 0.73 | 0.74 | 0.74 | 0.72 | 0.7 | 0.68 | 0.65 | 0.62 | 0.6 | 0.55 | 0.5 | 0.4 | 0.32 | 0.28 | 0.27 | 0.27 | 0.27 | 0.27 | 0.26 | 0.26 | 0.25 | 0.25 | 0.25 | 0.25 | 0.35 | 0.5 | 0.5 |  |  | 1.541 |  | 1.536 | 1.531 |  | 1.529 |  | 1.526 |  |  |  | 0.9156805 |  |  | 0.4041 | 0.4172 | 65.6 | 0.3084 | 0.3464 | 68.2 | 2 | C | 1 | 520 | 99 | 2.63 | 1.13 | 2.9 | 0.1 | cyan | 10 | 15 | 5 | 10 | KG5 | HA30/HA50
BGC24 | KP | 695 | 55 | 3.5 | 1e-21 | 1e-21 | 1e-21 | 1e-21 | 1e-21 | 1.995262e-15 | 3.630781e-07 | 0.002018366 | 0.03981072 | 0.144544 | 0.3235937 | 0.5376504 | 0.7186212 | 0.8375293 | 0.8933055 | 0.9300365 | 0.9527962 | 0.9682779 | 0.9682779 | 0.9527962 | 0.9300365 | 0.9225714 | 0.9151663 | 0.9078205 | 0.9151663 | 0.9151663 | 0.9078205 | 0.9151663 | 0.9300365 | 0.9300365 | 0.9300365 | 0.9300365 | 0.9225714 | 0.9151663 | 0.9225714 | 0.9225714 | 0.9151663 | 0.9078205 | 0.9005338 | 0.8790225 | 0.8580251 | 0.8308067 | 0.7979947 | 0.7603263 | 0.724436 | 0.6846995 | 0.6471426 | 0.6067363 | 0.5597576 | 0.5164164 | 0.4688134 | 0.4255984 | 0.3926449 | 0.3368992 | 0.3108136 | 0.2754229 | 0.2344229 | 0.1698244 | 0.1333521 | 0.09660509 | 0.06456542 | 0.04315191 | 0.02884032 | 0.01927525 | 0.0128825 | 0.008609938 | 0.005308844 | 0.003845918 | 0.002371374 | 0.001148154 | 0.0007079458 | 0.0004731513 | 0.0004365158 | 0.000402717 | 0.000402717 | 0.000402717 | 0.0002917427 | 0.0002917427 | 0.0005559043 | 0.0007673615 | 0.001148154 | 0.003548134 | 0.004518559 | 0.004518559 | 0.004518559 | 0.003845918 | 0.003019952 | 0.006237348 | 0.005308844 | 0.009332543 | 0.01011579 | 0.01188502 | 0.005308844 | 0.002018366 | 3.5 | 6 | 6 | 6 | 6 | 6 | 4.2 | 1.84 | 0.77 | 0.4 | 0.24 | 0.14 | 0.077 | 0.041 | 0.022 | 0.014 | 0.009 | 0.006 | 0.004 | 0.004 | 0.006 | 0.009 | 0.01 | 0.011 | 0.012 | 0.011 | 0.011 | 0.012 | 0.011 | 0.009 | 0.009 | 0.009 | 0.009 | 0.01 | 0.011 | 0.01 | 0.01 | 0.011 | 0.012 | 0.013 | 0.016 | 0.019 | 0.023 | 0.028 | 0.034 | 0.04 | 0.047 | 0.054 | 0.062 | 0.072 | 0.082 | 0.094 | 0.106 | 0.116 | 0.135 | 0.145 | 0.16 | 0.18 | 0.22 | 0.25 | 0.29 | 0.34 | 0.39 | 0.44 | 0.49 | 0.54 | 0.59 | 0.65 | 0.69 | 0.75 | 0.84 | 0.9 | 0.95 | 0.96 | 0.97 | 0.97 | 0.97 | 1.01 | 1.01 | 0.93 | 0.89 | 0.84 | 0.7 | 0.67 | 0.67 | 0.67 | 0.69 | 0.72 | 0.63 | 0.65 | 0.58 | 0.57 | 0.55 | 0.65 | 0.77 |  |  | 1.527 |  | 1.523 | 1.52 |  | 1.518 |  | 1.515 |  |  |  | 0.918318 |  |  | 0.4365 | 0.4082 | 80 | 0.338 | 0.3484 | 80.6 | 2 | C | 2 | 620 | 55 | 2.55 | 0.78 | 2.7 |  | cyan | 10 | 15 | 5 | 10 | KG1 | HA30/HA50
BGC25 | KP | 650 | 55 | 3.5 | 1e-21 | 1e-21 | 1e-21 | 1e-21 | 1e-21 | 1e-21 | 2.511886e-13 | 1.566751e-08 | 0.001059254 | 0.009332543 | 0.08222426 | 0.1901078 | 0.4395416 | 0.578096 | 0.7542234 | 0.8308067 | 0.8933055 | 0.9078205 | 0.9225714 | 0.9005338 | 0.8719669 | 0.851138 | 0.8375293 | 0.851138 | 0.8580251 | 0.8580251 | 0.8443062 | 0.8649679 | 0.8719669 | 0.8719669 | 0.8790225 | 0.8649679 | 0.8580251 | 0.8580251 | 0.8580251 | 0.8649679 | 0.8580251 | 0.8375293 | 0.8241381 | 0.7915895 | 0.7603263 | 0.7186212 | 0.6792036 | 0.6215842 | 0.5688529 | 0.5164164 | 0.4726068 | 0.4087898 | 0.3507519 | 0.2985383 | 0.2540973 | 0.2162719 | 0.1840772 | 0.1504874 | 0.1230269 | 0.09660509 | 0.07585776 | 0.04315191 | 0.02264644 | 0.01188502 | 0.006237348 | 0.002676086 | 0.001348963 | 0.0006025596 | 0.0002691535 | 0.0001202264 | 5.370318e-05 | 2.398833e-05 | 1.071519e-05 | 3.467369e-06 | 1.122018e-06 | 7.498942e-07 | 5.011872e-07 | 3.935501e-07 | 3.349654e-07 | 2.851018e-07 | 2.238721e-07 | 3.935501e-07 | 7.498942e-07 | 2.511886e-06 | 8.413951e-06 | 2.398833e-05 | 2.818383e-05 | 3.311311e-05 | 3.890451e-05 | 4.216965e-05 | 4.570882e-05 | 4.954502e-05 | 9.440609e-05 | 0.0001798871 | 0.0003715352 | 0.0003427678 | 0.0002917427 | 0.0002691535 | 3.5 | 6 | 6 | 6 | 6 | 6 | 6 | 3.6 | 2.23 | 0.85 | 0.58 | 0.31 | 0.206 | 0.102 | 0.068 | 0.035 | 0.023 | 0.014 | 0.012 | 0.01 | 0.013 | 0.017 | 0.02 | 0.022 | 0.02 | 0.019 | 0.019 | 0.021 | 0.018 | 0.017 | 0.017 | 0.016 | 0.018 | 0.019 | 0.019 | 0.019 | 0.018 | 0.019 | 0.022 | 0.024 | 0.029 | 0.034 | 0.041 | 0.048 | 0.059 | 0.07 | 0.082 | 0.093 | 0.111 | 0.13 | 0.15 | 0.17 | 0.19 | 0.21 | 0.235 | 0.26 | 0.29 | 0.32 | 0.39 | 0.47 | 0.55 | 0.63 | 0.735 | 0.82 | 0.92 | 1.02 | 1.12 | 1.22 | 1.32 | 1.42 | 1.56 | 1.7 | 1.75 | 1.8 | 1.83 | 1.85 | 1.87 | 1.9 | 1.83 | 1.75 | 1.6 | 1.45 | 1.32 | 1.3 | 1.28 | 1.26 | 1.25 | 1.24 | 1.23 | 1.15 | 1.07 | 0.98 | 0.99 | 1.01 | 1.02 | [5 empty] | 1.517 | [7 empty] | 0.919035 |  |  | 0.4318 | 0.414 | 79.3 | 0.335 | 0.354 | 80.4 | 2 | C | 2 | 620 | 55 | 2.54 | 0.76 | 2.7 |  | cyan | 10 | 15 | 5 | 10 | KG3 | HA30/HA50
BGC26 | KP | 740 | 92 | 3.5 | 8.912509e-23 | 8.912509e-23 | 1.995262e-22 | 4.466836e-22 | 4.466836e-22 | 1e-21 | 5.623413e-13 | 8.810489e-07 | 0.002187762 | 0.05495409 | 0.2077304 | 0.4466836 | 0.6266139 | 0.724436 | 0.7789328 | 0.817523 | 0.8443062 | 0.851138 | 0.8580251 | 0.8580251 | 0.851138 | 0.851138 | 0.8580251 | 0.8580251 | 0.8580251 | 0.851138 | 0.8443062 | 0.8649679 | 0.8790225 | 0.8790225 | 0.8790225 | 0.8790225 | 0.8790225 | 0.8790225 | 0.8790225 | 0.8933055 | 0.9005338 | 0.9005338 | 0.9078205 | 0.9005338 | 0.9005338 | 0.9005338 | 0.8933055 | 0.8790225 | 0.851138 | 0.8375293 | 0.8241381 | 0.8044517 | 0.7789328 | 0.7421642 | 0.7071312 | 0.6629793 | 0.6215842 | 0.578096 | 0.529054 | 0.4880901 | 0.4290422 | 0.3368992 | 0.2344229 | 0.1566751 | 0.09660509 | 0.05495409 | 0.02660725 | 0.01513561 | 0.007943282 | 0.003845918 | 0.002187762 | 0.001148154 | 0.0008317638 | 0.0004365158 | 0.0005128614 | 0.0007673615 | 0.0007079458 | 0.0007079458 | 0.001244515 | 0.002018366 | 0.003019952 | 0.003019952 | 0.007328245 | 0.01011579 | 0.01513561 | 0.01513561 | 0.0128825 | 0.007328245 | 0.004518559 | 0.004518559 | 0.003019952 | 0.003019952 | 0.003019952 | 0.003019952 | 0.005308844 | 0.006237348 | 0.003019952 | 0.0007079458 | 3.5 | 6.3 | 6.3 | 6.2 | 6.1 | 6.1 | 6 | 3.5 | 1.73 | 0.76 | 0.36 | 0.195 | 0.1 | 0.058 | 0.04 | 0.031 | 0.025 | 0.021 | 0.02 | 0.019 | 0.019 | 0.02 | 0.02 | 0.019 | 0.019 | 0.019 | 0.02 | 0.021 | 0.018 | 0.016 | 0.016 | 0.016 | 0.016 | 0.016 | 0.016 | 0.016 | 0.014 | 0.013 | 0.013 | 0.012 | 0.013 | 0.013 | 0.013 | 0.014 | 0.016 | 0.02 | 0.022 | 0.024 | 0.027 | 0.031 | 0.037 | 0.043 | 0.051 | 0.059 | 0.068 | 0.079 | 0.089 | 0.105 | 0.135 | 0.18 | 0.23 | 0.29 | 0.36 | 0.45 | 0.52 | 0.6 | 0.69 | 0.76 | 0.84 | 0.88 | 0.96 | 0.94 | 0.89 | 0.9 | 0.9 | 0.83 | 0.77 | 0.72 | 0.72 | 0.61 | 0.57 | 0.52 | 0.52 | 0.54 | 0.61 | 0.67 | 0.67 | 0.72 | 0.72 | 0.72 | 0.72 | 0.65 | 0.63 | 0.72 | 0.9 | [5 empty] | 1.536 | [7 empty] | 0.9144773 |  |  | 0.4467 | 0.4093 | 86.9 | 0.3484 | 0.3584 | 87 | 2 | E | 2 | 480 | 92 | 2.84 | 0.36 | 1.9 | 0.05 | cyan | 10 | 15 | 5 | 10 | KG2 | HA30/HA50
BGC27 | KP | 695 | 59 | 3.5 | 3.162278e-11 | 1e-07 | 2.238721e-07 | 5.011872e-07 | 1.122018e-06 | 2.511886e-06 | 5.623413e-06 | 0.009026293 | 0.1333521 | 0.2500345 | 0.4688134 | 0.6116458 | 0.7979947 | 0.851138 | 0.9151663 | 0.9451484 | 0.9682779 | 0.9682779 | 0.9761128 | 0.9605058 | 0.937562 | 0.9225714 | 0.9151663 | 0.9225714 | 0.9225714 | 0.9300365 | 0.9225714 | 0.9300365 | 0.9300365 | 0.9300365 | 0.937562 | 0.9300365 | 0.9225714 | 0.9225714 | 0.9300365 | 0.9300365 | 0.9300365 | 0.9225714 | 0.9151663 | 0.8933055 | 0.8790225 | 0.851138 | 0.817523 | 0.7789328 | 0.7421642 | 0.7014553 | 0.6576578 | 0.6116458 | 0.5688529 | 0.5333349 | 0.5000345 | 0.4255984 | 0.3593354 | 0.305844 | 0.2624219 | 0.2666859 | 0.1947601 | 0.1344312 | 0.09204496 | 0.05814334 | 0.03672823 | 0.02246467 | 0.01374042 | 0.008269895 | 0.004977371 | 0.003435579 | 0.002371374 | 0.001584893 | 0.001059254 | 0.0006173053 | 0.0003597493 | 0.0002917427 | 0.0002290868 | 0.0002290868 | 0.0002290868 | 0.0003162278 | 0.0004365158 | 0.0004731513 | 0.0009162205 | 0.001862087 | 0.003784426 | 0.007691304 | 0.006926279 | 0.006237348 | 0.005571857 | 0.006493816 | 0.007568329 | 0.008892011 | 0.01396368 | 0.02192805 | 0.03443499 | 0.03949117 | 0.04528976 | 0.05236004 | 3.5 | 3 | 2 | 1.9 | 1.8 | 1.7 | 1.6 | 1.5 | 0.5841402 | 0.25 | 0.172 | 0.094 | 0.061 | 0.028 | 0.02 | 0.011 | 0.007 | 0.004 | 0.004 | 0.003 | 0.005 | 0.008 | 0.01 | 0.011 | 0.01 | 0.01 | 0.009 | 0.01 | 0.009 | 0.009 | 0.009 | 0.008 | 0.009 | 0.01 | 0.01 | 0.009 | 0.009 | 0.009 | 0.01 | 0.011 | 0.014 | 0.016 | 0.02 | 0.025 | 0.031 | 0.037 | 0.044 | 0.052 | 0.061 | 0.07 | 0.078 | 0.086 | 0.106 | 0.127 | 0.147 | 0.166 | 0.164 | 0.203 | 0.249 | 0.296 | 0.353 | 0.41 | 0.471 | 0.532 | 0.595 | 0.658 | 0.704 | 0.75 | 0.8 | 0.85 | 0.917 | 0.984 | 1.01 | 1.04 | 1.04 | 1.04 | 1 | 0.96 | 0.95 | 0.868 | 0.78 | 0.692 | 0.604 | 0.617 | 0.63 | 0.644 | 0.625 | 0.606 | 0.586 | 0.53 | 0.474 | 0.418 | 0.401 | 0.384 | 0.366 | [5 empty] | 1.505 | [7 empty] | 0.9218919 |  |  | 0.441 | 0.4105 | 87.4 | 0.3432 | 0.3529 | 87.9 | 2 | С | 1 | 570 | 59 | 2.44 | 0.66 | 2.2 |  | cyan | 10 | 15 | 5 | 10 | KG1 | HA30/HA50